## Fig_3_d
ECE weight ratio (%) | dielectric constant k
0 | 1.58681387
1.89179309 | 6.21717755
2.93469179 | 94.4302293
5.3668407 | 127.116484
6.06475689 | 123.676277
6.74046635 | 199.544
16.835509 | 160.921617
43.6340641 | 437.445448

## Fig_3_e
ECE ratio | dielectric loss
0 | 0.037107
1.477227068 | 0.04382
1.89179309 | 0.09821
3.700946625 | 0.0642
5.3668407 | 0.10066
6.06475689 | 0.10476
6.74046635 | 0.09716
16.835509 | 0.3948
43.6340641 | 0.54084

## Fig_3_f
ECE ratio | conductivity
0 | 6.11128e-07
1.89179309 | 2.7064e-06
2.93469179 | 5.23988e-05
5.3668407 | 0.000117686
6.06475689 | 0.000266971
6.74046635 | 0.000318837
7.37820881 | 0.000377269
16.835509 | 0.020873335
19.7365852 | 0.0127154
43.6340641 | 0.067168032

## Fig_3_g
Conductivity | Porosity
0.000377269 | 0.99480366
0.000318837 | 0.99541436
0.000266971 | 0.9948069
0.000117686 | 0.99450085
0.0127154 | 0.99636078
0.020873335 | 0.99640064
0.067168032 | 0.99735181
5.23988e-05 | 0.99435828
2.7064e-06 | 0.99391815
6.11128e-07 | 0.99390826

## Fig_3_h
Frequency (Hz) | 0 wt% ECE | 2 wt% ECE | 3 wt% ECE | 5 wt% ECE | 6 wt% ECE
0 | 0 | 0 | 0 | 0 | 0
2 | -0.00341 | -1.76e-06 | 0.000117 | 0.000867 | 3.02e-05
4 | -0.00899 | 0.0222 | -0.00114 | -0.012 | -0.017
6 | -0.0591 | 0.0267 | -0.383 | -0.0359 | -0.0479
8 | -0.805 | 0.101 | -0.0667 | 0.107 | -0.00776
10 | 0.169 | 0.105 | -0.174 | 0.568 | 0.0855
12 | 0.298 | 0.144 | -0.523 | -0.0326 | 0.0214
14 | 0.286 | 0.216 | 0.241 | 0.0734 | -0.0215
16 | 0.0559 | -0.228 | 0.0887 | 0.053 | -0.087
18 | 0.0716 | -0.144 | 0.081 | -0.0654 | -0.0393
20 | 0.171 | -0.053 | -0.14 | -0.211 | 0.0819
22 | 0.228 | 0.0412 | 0.0949 | 0.0734 | -0.152
24 | -0.328 | 0.274 | 0.082 | 0.0681 | -0.0736
26 | -0.0658 | 0.702 | 0.0706 | -0.0453 | 0.496
28 | 0.101 | -0.687 | 0.25 | -0.0654 | 0.524
30 | 0.0971 | 0.101 | 0.121 | -0.309 | 0.147
32 | -0.121 | 0.141 | 0.0114 | -0.294 | 0.0224
34 | 0.123 | 0.145 | -0.0369 | -0.266 | 0.117
36 | 0.0643 | 0.37 | -0.103 | -0.488 | 0.153
38 | 0.0351 | 0.212 | -0.113 | 0.758 | -0.0057
40 | 0.263 | 0.794 | 0.00994 | 0.364 | -0.0555
42 | 0.651 | -0.989 | 0.0345 | 0.275 | -0.0186
44 | 0.791 | -0.0303 | 0.162 | -0.0831 | 0.0591
46 | 0.565 | 0.66 | 0.621 | -0.521 | 0.0233
48 | 0.629 | -0.319 | 0.0778 | -1.18 | -0.0563
50 | 0.852 | -1.38 | -0.201 | -0.234 | 0.679
52 | 0.39 | 0.599 | 0.333 | 0.538 | 0.615
54 | 0.76 | 0.499 | 0.528 | 0.16 | 0.386
56 | 0.628 | 0.335 | 0.789 | -3.97 | -0.187
58 | 0.131 | -0.712 | 0.599 | -0.848 | -2.2
60 | 0.922 | -0.47 | -0.372 | -4.07 | 0.398
62 | -18.4 | -0.428 | 0.206 | 0.904 | 0.657
64 | -6.83 | -0.348 | 0.777 | 0.936 | 0.991
66 | -0.61 | -12.1 | 0.827 | 0.749 | -7.05
68 | 0.827 | -0.766 | 0.662 | 0.154 | 0.0251
70 | 0.588 | -10.4 | -1.82 | 0.954 | -0.272
72 | -0.158 | -5.39 | -0.0198 | -1.17 | 0.994
74 | -3.48 | -0.145 | 0.658 | -5.4 | 0.778
76 | 0.569 | -6.81 | 0.974 | 0.371 | -0.419
78 | 0.904 | -5.75 | -0.894 | -13.6 | 0.528
80 | 0.722 | 0.234 | -0.996 | -32.7 | 0.705
82 | 0.797 | -4.14 | 0.313 | 0.743 | 0.662
84 | 0.982 | -0.619 | -0.469 | 0.984 | -4.06
86 | -2.86 | 0.105 | 0.627 | 0.978 | -0.369
88 | -6.1 | -8.39 | -4.11 | 0.951 | 0.803
90 | -55.3 | -27.8 | -6 | 0.727 | 0.868
92 | -25.5 | -100 | 0.424 | 0.682 | 0.62
94 | 0.824 | -5.78 | 0.971 | 0.815 | 0.409
96 | 0.883 | 0.401 | 0.399 | -3.19 | 0.968
98 | -1.33 | 0.827 | -50.9 | -17.2 | -1.55
100 | 0.403 | 0.89 | -8.85 | -5.81 | -27.5
102 | -0.211 | 0.466 | -2.21 | 0.524 | -3.3
104 | -1.18 | 0.616 | -2.94 | 0.775 | -0.833
106 | -7.33 | -0.119 | 0.559 | -0.245 | -0.0231
108 | 0.136 | -0.784 | 0.536 | 0.618 | -1.88
110 | 0.896 | -1.45 | 0.445 | -1.46 | -22.7
112 | 0.441 | -2.02 | 0.586 | -7.5 | -14.6
114 | -3.38 | -16.3 | -1.52 | 0.0767 | -34.5
116 | -3.83 | 0.186 | -0.145 | 0.205 | -1.12
118 | -0.431 | 0.57 | -0.499 | 0.387 | 0.498
120 | 0.768 | 0.393 | -0.375 | 0.735 | 0.068
122 | 0.401 | -1.17 | -5.81 | 0.0338 | -0.404
124 | 0.115 | -0.992 | -5.82 | -1.15 | -0.438
126 | -0.541 | 0.138 | -1.1 | -0.26 | -2.49
128 | -0.216 | -0.393 | -1.31 | -0.126 | -0.65
130 | -0.0939 | -0.174 | 0.00815 | 0.243 | -0.375
132 | 0.174 | 0.25 | -0.559 | 0.311 | 0.104
134 | -0.18 | 0.479 | 0.134 | -0.135 | 0.0831
136 | -1.06 | 0.244 | 0.578 | -0.462 | -0.803
138 | -0.129 | 0.157 | 0.651 | 0.322 | -0.174
140 | 0.508 | 0.347 | -0.143 | 0.491 | 0.274
142 | 0.191 | -0.247 | -1.53 | 0.601 | 0.333
144 | -0.115 | -0.247 | 0.142 | 0.179 | -0.43
146 | -0.632 | -0.201 | 0.291 | -0.713 | 0.175
148 | -0.819 | 0.202 | -0.389 | 0.15 | -1.14
150 | -0.491 | 0.26 | -0.679 | 0.25 | -1.2
152 | -0.512 | -0.132 | -0.721 | 0.21 | -0.373
154 | -0.419 | 0.109 | -0.651 | 0.324 | 0.0122
156 | -0.436 | -0.0301 | -0.125 | 0.237 | 0.189
158 | -0.232 | -0.534 | -0.0437 | 0.135 | 0.101
160 | -0.0073 | -0.417 | 0.0101 | 0.151 | -0.0195
162 | -0.114 | -0.0742 | -0.304 | -0.215 | -0.0286
164 | -0.0594 | 0.114 | -0.0607 | -0.445 | 0.133
166 | 0.0911 | 0.305 | 0.0479 | -0.18 | -0.255
168 | 0.177 | 0.173 | -0.0995 | 0.186 | -0.131
170 | 0.128 | 0.0848 | 0.116 | 0.00401 | 0.168
172 | 0.0373 | 0.041 | -0.00175 | -0.227 | -0.247
174 | 0.141 | 0.122 | 0.0685 | 0.104 | -0.159
176 | 0.0433 | -0.00139 | -0.0468 | 0.151 | 0.094
178 | 0.0224 | -0.0677 | 5.85e-05 | 0.136 | -0.0239
180 | 0.252 | -0.0119 | 0.145 | -0.109 | -0.215
182 | 0.119 | -0.0798 | 0.0682 | -0.0635 | 0.246
184 | 0.14 | -0.286 | 0.193 | -0.303 | 0.158
186 | 0.153 | -0.0609 | 0.0918 | -0.27 | -0.0383
188 | 0.186 | -0.0432 | -0.0366 | -0.215 | 0.0222
190 | -0.00477 | -0.0731 | -0.0273 | -0.205 | 0.107
192 | -0.0455 | -0.166 | -0.00159 | -0.0766 | 0.0405
194 | -0.156 | -0.0693 | 0.0904 | -0.042 | 0.0978
196 | -0.239 | 0.0927 | -0.00565 | -0.054 | 0.116
198 | -0.0971 | -0.0285 | 0.115 | 0.0127 | -0.0294
200 | -0.125 | -0.101 | 0.0474 | 0.0129 | -0.0264
202 | -0.0169 | -0.148 | -0.0143 | -0.00604 | -0.0209
204 | 0.0306 | -0.132 | 0.0895 | 0.0343 | -0.0691
206 | 0.0532 | -0.1 | 0.0151 | -0.0556 | -0.0385
208 | 0.0367 | 0.013 | -0.051 | -0.141 | 0.0379
210 | 0.0484 | -0.0768 | 0.00929 | -0.0469 | 0.0153
212 | 0.0722 | -0.0527 | -0.0162 | 0.00842 | 0.00157
214 | 0.0576 | 0.01 | -0.0423 | 0.0099 | 0.0703
216 | 0.00811 | -0.0594 | -0.0083 | 0.0434 | 0.0699
218 | 0.0101 | -0.0379 | 0.0234 | 0.0322 | 0.113
220 | 0.0279 | -0.0113 | 0.00722 | 0.0307 | 0.037
222 | 0.0408 | -0.0157 | 0.0693 | 0.0206 | 0.0603
224 | -0.00439 | -0.000522 | 0.0345 | 0.00945 | 0.0904
226 | -0.00231 | 0.0404 | -0.0421 | -0.00538 | 0.024
228 | 0.0075 | 0.0232 | 0.0366 | 0.063 | -0.0328
230 | 0.0147 | 0.0318 | 0.0258 | 0.077 | 0.0252
232 | 0.0431 | 0.0267 | 0.00691 | 0.0652 | 0.0517
234 | 0.0483 | 0.0133 | 0.0431 | 0.0358 | 0.057
236 | 0.0271 | 0.0451 | 0.0329 | 0.0557 | 0.0198
238 | 0.0124 | 0.043 | 0.0117 | 0.0213 | 0.00432
240 | 0.0197 | 0.0372 | 0.0109 | 0.0337 | 0.0211
242 | 0.0249 | 0.0159 | -0.0054 | 0.0329 | 0.031
244 | 0.036 | 0.0226 | 0.019 | 0.0318 | 0.0602
246 | 0.0368 | 0.0142 | 0.0253 | 0.0411 | 0.0492
248 | 0.0334 | 0.0169 | 0.00901 | 0.0353 | 0.0412
250 | 0.04 | 0.0271 | 0.0256 | 0.0274 | 0.0396
252 | 0.0578 | 0.0235 | 0.0339 | 0.0312 | 0.0486
254 | 0.063 | 0.0327 | 0.0224 | 0.0296 | 0.0434
256 | 0.0724 | 0.0249 | 0.0428 | 0.0375 | 0.0595
258 | 0.0715 | 0.0174 | 0.026 | 0.0571 | 0.0678
260 | 0.0728 | 0.0217 | 0.0179 | 0.0697 | 0.0647
262 | 0.0634 | 0.0316 | 0.0322 | 0.0593 | 0.073
264 | 0.0555 | 0.0244 | 0.0337 | 0.0483 | 0.0724
266 | 0.0508 | 0.0219 | 0.0308 | 0.0422 | 0.0795
268 | 0.0506 | 0.0266 | 0.0451 | 0.0493 | 0.0848
270 | 0.0497 | 0.0273 | 0.0532 | 0.0499 | 0.0814
272 | 0.0478 | 0.0301 | 0.0454 | 0.0517 | 0.0777
274 | 0.0462 | 0.0315 | 0.0359 | 0.0584 | 0.0837
276 | 0.0525 | 0.0308 | 0.0378 | 0.058 | 0.0962
278 | 0.0579 | 0.0335 | 0.0501 | 0.06 | 0.0943
280 | 0.0595 | 0.0304 | 0.0529 | 0.0539 | 0.0956
282 | 0.063 | 0.0302 | 0.0434 | 0.0592 | 0.104
284 | 0.0642 | 0.0298 | 0.0519 | 0.0648 | 0.114
286 | 0.0661 | 0.0281 | 0.0436 | 0.0661 | 0.12
288 | 0.0648 | 0.0404 | 0.04 | 0.0693 | 0.127
290 | 0.0647 | 0.0446 | 0.0328 | 0.0793 | 0.149
292 | 0.0745 | 0.0455 | 0.0465 | 0.0895 | 0.164
294 | 0.0733 | 0.0451 | 0.0651 | 0.0963 | 0.169
296 | 0.0765 | 0.0598 | 0.0652 | 0.119 | 0.172
298 | 0.0729 | 0.0776 | 0.0845 | 0.121 | 0.183
300 | 0.0698 | 0.103 | 0.108 | 0.131 | 0.15
302 | 0.0653 | 0.12 | 0.135 | 0.128 | 0.0907
304 | 0.0588 | 0.121 | 0.14 | 0.115 | 0.0603
306 | 0.0539 | 0.102 | 0.127 | 0.102 | 0.0422
308 | 0.0558 | 0.0906 | 0.109 | 0.104 | 0.0468
310 | 0.0612 | 0.0876 | 0.102 | 0.111 | 0.0635
312 | 0.0685 | 0.0824 | 0.0992 | 0.106 | 0.0746
314 | 0.0748 | 0.0845 | 0.0973 | 0.109 | 0.0806
316 | 0.0754 | 0.0807 | 0.094 | 0.115 | 0.0818
318 | 0.0761 | 0.0786 | 0.0944 | 0.114 | 0.0846
320 | 0.0747 | 0.0783 | 0.0961 | 0.108 | 0.0885
322 | 0.0786 | 0.0782 | 0.101 | 0.109 | 0.0944
324 | 0.0796 | 0.0796 | 0.103 | 0.114 | 0.0954
326 | 0.0802 | 0.0866 | 0.106 | 0.111 | 0.0956
328 | 0.0828 | 0.0899 | 0.111 | 0.109 | 0.093
330 | 0.0826 | 0.0883 | 0.11 | 0.108 | 0.0932
332 | 0.0844 | 0.0927 | 0.112 | 0.106 | 0.0986
334 | 0.0848 | 0.098 | 0.114 | 0.104 | 0.0985
336 | 0.0855 | 0.102 | 0.11 | 0.104 | 0.0968
338 | 0.0864 | 0.107 | 0.104 | 0.103 | 0.0976
340 | 0.0871 | 0.109 | 0.0992 | 0.099 | 0.0963
342 | 0.0878 | 0.108 | 0.096 | 0.0968 | 0.0993
344 | 0.0899 | 0.105 | 0.0958 | 0.0991 | 0.103
346 | 0.092 | 0.102 | 0.0987 | 0.102 | 0.107
348 | 0.0934 | 0.0985 | 0.1 | 0.105 | 0.11
350 | 0.0931 | 0.0986 | 0.105 | 0.109 | 0.113
352 | 0.0938 | 0.1 | 0.109 | 0.112 | 0.114
354 | 0.095 | 0.1 | 0.114 | 0.113 | 0.115
356 | 0.0973 | 0.0996 | 0.116 | 0.114 | 0.117
358 | 0.0978 | 0.0989 | 0.116 | 0.115 | 0.119
360 | 0.0987 | 0.1 | 0.121 | 0.117 | 0.121
362 | 0.0998 | 0.099 | 0.125 | 0.12 | 0.124
364 | 0.0978 | 0.0973 | 0.128 | 0.121 | 0.125
366 | 0.0989 | 0.0988 | 0.128 | 0.121 | 0.125
368 | 0.101 | 0.096 | 0.126 | 0.123 | 0.128
370 | 0.101 | 0.0909 | 0.124 | 0.12 | 0.132
372 | 0.101 | 0.0933 | 0.123 | 0.12 | 0.134
374 | 0.102 | 0.102 | 0.122 | 0.123 | 0.136
376 | 0.104 | 0.126 | 0.134 | 0.128 | 0.135
378 | 0.103 | 0.146 | 0.146 | 0.13 | 0.136
380 | 0.105 | 0.152 | 0.151 | 0.13 | 0.139
382 | 0.108 | 0.152 | 0.153 | 0.13 | 0.145
384 | 0.11 | 0.147 | 0.151 | 0.134 | 0.146
386 | 0.111 | 0.145 | 0.152 | 0.138 | 0.145
388 | 0.112 | 0.14 | 0.155 | 0.14 | 0.148
390 | 0.114 | 0.136 | 0.155 | 0.138 | 0.151
392 | 0.114 | 0.132 | 0.158 | 0.136 | 0.154
394 | 0.112 | 0.126 | 0.162 | 0.136 | 0.154
396 | 0.118 | 0.117 | 0.153 | 0.135 | 0.153
398 | 0.124 | 0.112 | 0.139 | 0.13 | 0.153
400 | 0.124 | 0.112 | 0.123 | 0.133 | 0.159
402 | 0.123 | 0.114 | 0.123 | 0.138 | 0.162
404 | 0.121 | 0.117 | 0.12 | 0.139 | 0.161
406 | 0.122 | 0.118 | 0.124 | 0.139 | 0.167
408 | 0.119 | 0.123 | 0.132 | 0.136 | 0.169
410 | 0.118 | 0.131 | 0.129 | 0.139 | 0.17
412 | 0.121 | 0.127 | 0.132 | 0.138 | 0.171
414 | 0.123 | 0.127 | 0.138 | 0.141 | 0.173
416 | 0.122 | 0.126 | 0.135 | 0.142 | 0.176
418 | 0.127 | 0.124 | 0.137 | 0.142 | 0.182
420 | 0.131 | 0.125 | 0.142 | 0.141 | 0.179
422 | 0.136 | 0.125 | 0.14 | 0.139 | 0.176
424 | 0.135 | 0.129 | 0.136 | 0.134 | 0.173
426 | 0.133 | 0.127 | 0.147 | 0.141 | 0.175
428 | 0.137 | 0.13 | 0.148 | 0.15 | 0.176
430 | 0.137 | 0.13 | 0.146 | 0.148 | 0.18
432 | 0.139 | 0.132 | 0.149 | 0.146 | 0.182
434 | 0.138 | 0.129 | 0.144 | 0.145 | 0.179
436 | 0.137 | 0.132 | 0.141 | 0.147 | 0.185
438 | 0.136 | 0.134 | 0.152 | 0.153 | 0.188
440 | 0.137 | 0.133 | 0.156 | 0.155 | 0.186
442 | 0.143 | 0.135 | 0.155 | 0.159 | 0.187
444 | 0.14 | 0.138 | 0.154 | 0.158 | 0.185
446 | 0.143 | 0.14 | 0.156 | 0.156 | 0.179
448 | 0.147 | 0.14 | 0.155 | 0.157 | 0.183
450 | 0.15 | 0.14 | 0.155 | 0.159 | 0.188
452 | 0.149 | 0.141 | 0.158 | 0.161 | 0.187
454 | 0.149 | 0.142 | 0.163 | 0.161 | 0.187
456 | 0.15 | 0.148 | 0.163 | 0.164 | 0.191
458 | 0.151 | 0.151 | 0.165 | 0.165 | 0.192
460 | 0.149 | 0.15 | 0.171 | 0.162 | 0.194
462 | 0.151 | 0.153 | 0.171 | 0.169 | 0.195
464 | 0.155 | 0.154 | 0.173 | 0.171 | 0.198
466 | 0.156 | 0.15 | 0.172 | 0.166 | 0.198
468 | 0.158 | 0.155 | 0.175 | 0.167 | 0.2
470 | 0.161 | 0.159 | 0.175 | 0.17 | 0.207
472 | 0.159 | 0.159 | 0.174 | 0.17 | 0.209
474 | 0.16 | 0.16 | 0.181 | 0.174 | 0.208
476 | 0.158 | 0.159 | 0.184 | 0.175 | 0.208
478 | 0.161 | 0.164 | 0.182 | 0.175 | 0.208
480 | 0.168 | 0.166 | 0.181 | 0.178 | 0.209
482 | 0.171 | 0.165 | 0.184 | 0.179 | 0.213
484 | 0.172 | 0.167 | 0.184 | 0.181 | 0.215
486 | 0.171 | 0.169 | 0.186 | 0.184 | 0.218
488 | 0.172 | 0.174 | 0.185 | 0.184 | 0.218
490 | 0.174 | 0.177 | 0.186 | 0.186 | 0.217
492 | 0.177 | 0.177 | 0.19 | 0.186 | 0.223
494 | 0.174 | 0.178 | 0.189 | 0.189 | 0.225
496 | 0.178 | 0.177 | 0.191 | 0.19 | 0.225
498 | 0.184 | 0.175 | 0.193 | 0.187 | 0.228
500 | 0.182 | 0.177 | 0.194 | 0.19 | 0.231
502 | 0.18 | 0.18 | 0.195 | 0.191 | 0.232
504 | 0.182 | 0.18 | 0.198 | 0.191 | 0.234
506 | 0.183 | 0.182 | 0.197 | 0.194 | 0.235
508 | 0.186 | 0.186 | 0.195 | 0.195 | 0.237
510 | 0.184 | 0.186 | 0.197 | 0.192 | 0.239
512 | 0.184 | 0.186 | 0.201 | 0.195 | 0.239
514 | 0.182 | 0.187 | 0.202 | 0.194 | 0.241
516 | 0.182 | 0.19 | 0.201 | 0.191 | 0.245
518 | 0.184 | 0.189 | 0.203 | 0.19 | 0.243
520 | 0.188 | 0.191 | 0.205 | 0.195 | 0.244
522 | 0.186 | 0.19 | 0.206 | 0.197 | 0.247
524 | 0.189 | 0.19 | 0.209 | 0.197 | 0.25
526 | 0.188 | 0.194 | 0.207 | 0.197 | 0.254
528 | 0.19 | 0.195 | 0.206 | 0.193 | 0.251
530 | 0.193 | 0.195 | 0.214 | 0.196 | 0.252
532 | 0.194 | 0.196 | 0.217 | 0.205 | 0.256
534 | 0.193 | 0.198 | 0.219 | 0.204 | 0.259
536 | 0.194 | 0.201 | 0.217 | 0.203 | 0.261
538 | 0.195 | 0.203 | 0.216 | 0.204 | 0.26
540 | 0.191 | 0.201 | 0.218 | 0.205 | 0.261
542 | 0.193 | 0.2 | 0.22 | 0.206 | 0.262
544 | 0.193 | 0.199 | 0.217 | 0.211 | 0.259
546 | 0.194 | 0.2 | 0.218 | 0.209 | 0.261
548 | 0.199 | 0.206 | 0.227 | 0.213 | 0.268
550 | 0.205 | 0.212 | 0.235 | 0.221 | 0.277
552 | 0.203 | 0.211 | 0.23 | 0.22 | 0.276
554 | 0.202 | 0.209 | 0.233 | 0.218 | 0.275
556 | 0.201 | 0.208 | 0.234 | 0.22 | 0.275
558 | 0.203 | 0.21 | 0.237 | 0.224 | 0.275
560 | 0.204 | 0.211 | 0.233 | 0.222 | 0.276
562 | 0.207 | 0.212 | 0.234 | 0.221 | 0.278
564 | 0.209 | 0.214 | 0.238 | 0.224 | 0.279
566 | 0.206 | 0.21 | 0.238 | 0.226 | 0.282
568 | 0.205 | 0.212 | 0.24 | 0.23 | 0.283
570 | 0.207 | 0.214 | 0.246 | 0.232 | 0.286
572 | 0.206 | 0.214 | 0.244 | 0.229 | 0.287
574 | 0.209 | 0.215 | 0.243 | 0.229 | 0.282
576 | 0.209 | 0.216 | 0.242 | 0.232 | 0.283
578 | 0.212 | 0.217 | 0.247 | 0.239 | 0.288
580 | 0.214 | 0.216 | 0.25 | 0.242 | 0.29
582 | 0.215 | 0.219 | 0.246 | 0.236 | 0.289
584 | 0.216 | 0.22 | 0.248 | 0.239 | 0.289
586 | 0.216 | 0.221 | 0.251 | 0.243 | 0.287
588 | 0.219 | 0.222 | 0.25 | 0.239 | 0.289
590 | 0.221 | 0.223 | 0.251 | 0.243 | 0.29
592 | 0.223 | 0.223 | 0.253 | 0.245 | 0.29
594 | 0.221 | 0.224 | 0.257 | 0.246 | 0.293
596 | 0.222 | 0.226 | 0.258 | 0.25 | 0.292
598 | 0.225 | 0.227 | 0.26 | 0.25 | 0.292
600 | 0.225 | 0.229 | 0.262 | 0.254 | 0.296
602 | 0.227 | 0.229 | 0.259 | 0.254 | 0.299
604 | 0.228 | 0.23 | 0.261 | 0.255 | 0.298
606 | 0.227 | 0.232 | 0.262 | 0.256 | 0.3
608 | 0.228 | 0.234 | 0.262 | 0.258 | 0.301
610 | 0.233 | 0.234 | 0.265 | 0.261 | 0.302
612 | 0.232 | 0.237 | 0.267 | 0.263 | 0.303
614 | 0.231 | 0.239 | 0.269 | 0.265 | 0.302
616 | 0.235 | 0.24 | 0.27 | 0.265 | 0.307
618 | 0.235 | 0.241 | 0.271 | 0.269 | 0.308
620 | 0.234 | 0.241 | 0.274 | 0.271 | 0.309
622 | 0.237 | 0.241 | 0.275 | 0.27 | 0.314
624 | 0.238 | 0.242 | 0.275 | 0.274 | 0.314
626 | 0.24 | 0.243 | 0.276 | 0.274 | 0.315
628 | 0.24 | 0.244 | 0.277 | 0.275 | 0.318
630 | 0.239 | 0.247 | 0.279 | 0.277 | 0.32
632 | 0.241 | 0.248 | 0.281 | 0.279 | 0.321
634 | 0.243 | 0.248 | 0.284 | 0.281 | 0.324
636 | 0.246 | 0.25 | 0.285 | 0.282 | 0.327
638 | 0.248 | 0.252 | 0.287 | 0.284 | 0.33
640 | 0.248 | 0.254 | 0.29 | 0.286 | 0.331
642 | 0.249 | 0.254 | 0.292 | 0.288 | 0.332
644 | 0.249 | 0.256 | 0.291 | 0.289 | 0.334
646 | 0.25 | 0.257 | 0.292 | 0.29 | 0.337
648 | 0.251 | 0.258 | 0.293 | 0.292 | 0.34
650 | 0.252 | 0.259 | 0.295 | 0.294 | 0.342
652 | 0.253 | 0.26 | 0.296 | 0.295 | 0.344
654 | 0.255 | 0.262 | 0.297 | 0.296 | 0.346
656 | 0.255 | 0.263 | 0.298 | 0.297 | 0.348
658 | 0.257 | 0.264 | 0.3 | 0.299 | 0.35
660 | 0.257 | 0.265 | 0.301 | 0.301 | 0.353
662 | 0.259 | 0.266 | 0.302 | 0.302 | 0.355
664 | 0.26 | 0.268 | 0.304 | 0.304 | 0.358
666 | 0.261 | 0.27 | 0.306 | 0.305 | 0.36
668 | 0.261 | 0.27 | 0.307 | 0.307 | 0.363
670 | 0.263 | 0.271 | 0.309 | 0.309 | 0.365
672 | 0.265 | 0.273 | 0.31 | 0.31 | 0.367
674 | 0.266 | 0.276 | 0.311 | 0.313 | 0.369
676 | 0.267 | 0.277 | 0.312 | 0.314 | 0.372
678 | 0.268 | 0.278 | 0.315 | 0.314 | 0.372
680 | 0.27 | 0.277 | 0.316 | 0.315 | 0.373
682 | 0.272 | 0.28 | 0.318 | 0.319 | 0.376
684 | 0.272 | 0.282 | 0.318 | 0.321 | 0.379
686 | 0.274 | 0.284 | 0.319 | 0.32 | 0.381
688 | 0.276 | 0.286 | 0.321 | 0.323 | 0.383
690 | 0.276 | 0.286 | 0.323 | 0.326 | 0.385
692 | 0.278 | 0.289 | 0.323 | 0.328 | 0.387
694 | 0.278 | 0.291 | 0.323 | 0.33 | 0.389
696 | 0.28 | 0.292 | 0.325 | 0.331 | 0.392
698 | 0.282 | 0.291 | 0.328 | 0.332 | 0.396
700 | 0.281 | 0.295 | 0.328 | 0.332 | 0.399
702 | 0.28 | 0.296 | 0.325 | 0.335 | 0.402
704 | 0.282 | 0.296 | 0.328 | 0.336 | 0.402
706 | 0.283 | 0.294 | 0.331 | 0.336 | 0.404
708 | 0.286 | 0.299 | 0.333 | 0.344 | 0.406
710 | 0.288 | 0.303 | 0.335 | 0.346 | 0.408
712 | 0.287 | 0.303 | 0.338 | 0.344 | 0.412
714 | 0.289 | 0.305 | 0.339 | 0.344 | 0.412
716 | 0.291 | 0.307 | 0.34 | 0.344 | 0.416
718 | 0.293 | 0.308 | 0.343 | 0.345 | 0.423
720 | 0.299 | 0.311 | 0.344 | 0.348 | 0.426
722 | 0.297 | 0.312 | 0.351 | 0.353 | 0.423
724 | 0.298 | 0.313 | 0.351 | 0.353 | 0.428
726 | 0.296 | 0.313 | 0.351 | 0.357 | 0.43
728 | 0.295 | 0.315 | 0.351 | 0.359 | 0.436
730 | 0.291 | 0.318 | 0.353 | 0.353 | 0.437
732 | 0.297 | 0.319 | 0.352 | 0.357 | 0.435
734 | 0.303 | 0.319 | 0.352 | 0.361 | 0.438
736 | 0.3 | 0.319 | 0.357 | 0.363 | 0.438
738 | 0.302 | 0.319 | 0.359 | 0.368 | 0.442
740 | 0.301 | 0.321 | 0.36 | 0.368 | 0.445
742 | 0.304 | 0.32 | 0.366 | 0.368 | 0.442
744 | 0.31 | 0.319 | 0.365 | 0.37 | 0.441
746 | 0.312 | 0.323 | 0.361 | 0.375 | 0.453
748 | 0.306 | 0.319 | 0.368 | 0.379 | 0.449
750 | 0.308 | 0.32 | 0.365 | 0.381 | 0.451
752 | 0.311 | 0.332 | 0.359 | 0.383 | 0.457
754 | 0.317 | 0.331 | 0.366 | 0.385 | 0.455
756 | 0.319 | 0.332 | 0.369 | 0.387 | 0.462
758 | 0.315 | 0.336 | 0.373 | 0.387 | 0.461
760 | 0.316 | 0.335 | 0.377 | 0.388 | 0.46
762 | 0.319 | 0.335 | 0.377 | 0.393 | 0.465
764 | 0.322 | 0.337 | 0.381 | 0.393 | 0.473
766 | 0.329 | 0.335 | 0.387 | 0.399 | 0.477
768 | 0.329 | 0.334 | 0.385 | 0.395 | 0.476
770 | 0.331 | 0.34 | 0.386 | 0.394 | 0.475
772 | 0.329 | 0.342 | 0.379 | 0.399 | 0.476
774 | 0.324 | 0.333 | 0.365 | 0.4 | 0.473
776 | 0.331 | 0.341 | 0.384 | 0.408 | 0.476
778 | 0.34 | 0.355 | 0.404 | 0.414 | 0.484
780 | 0.329 | 0.35 | 0.393 | 0.418 | 0.484
782 | 0.326 | 0.346 | 0.379 | 0.416 | 0.487
784 | 0.325 | 0.345 | 0.39 | 0.407 | 0.486
786 | 0.322 | 0.344 | 0.405 | 0.413 | 0.487
788 | 0.338 | 0.363 | 0.417 | 0.435 | 0.501
790 | 0.344 | 0.366 | 0.407 | 0.428 | 0.501
792 | 0.345 | 0.362 | 0.404 | 0.428 | 0.502
794 | 0.338 | 0.369 | 0.407 | 0.432 | 0.499
796 | 0.331 | 0.37 | 0.407 | 0.434 | 0.506
798 | 0.337 | 0.373 | 0.408 | 0.441 | 0.506
800 | 0.342 | 0.367 | 0.419 | 0.436 | 0.51
802 | 0.339 | 0.365 | 0.412 | 0.43 | 0.511
804 | 0.346 | 0.369 | 0.408 | 0.438 | 0.518
806 | 0.355 | 0.369 | 0.416 | 0.443 | 0.525
808 | 0.354 | 0.365 | 0.414 | 0.445 | 0.526
810 | 0.353 | 0.364 | 0.417 | 0.444 | 0.521
812 | 0.337 | 0.361 | 0.411 | 0.437 | 0.509
814 | 0.339 | 0.38 | 0.413 | 0.442 | 0.517
816 | 0.352 | 0.384 | 0.417 | 0.447 | 0.523
818 | 0.357 | 0.379 | 0.425 | 0.453 | 0.518
820 | 0.355 | 0.381 | 0.42 | 0.451 | 0.52
822 | 0.345 | 0.372 | 0.419 | 0.456 | 0.527
824 | 0.356 | 0.376 | 0.429 | 0.462 | 0.535
826 | 0.351 | 0.379 | 0.437 | 0.47 | 0.531
828 | 0.356 | 0.391 | 0.445 | 0.475 | 0.538
830 | 0.365 | 0.39 | 0.444 | 0.476 | 0.541
832 | 0.362 | 0.387 | 0.436 | 0.469 | 0.534
834 | 0.351 | 0.389 | 0.436 | 0.472 | 0.527
836 | 0.349 | 0.385 | 0.434 | 0.473 | 0.534
838 | 0.354 | 0.387 | 0.445 | 0.471 | 0.541
840 | 0.353 | 0.387 | 0.448 | 0.476 | 0.544
842 | 0.359 | 0.386 | 0.44 | 0.48 | 0.543
844 | 0.364 | 0.391 | 0.442 | 0.482 | 0.542
846 | 0.366 | 0.4 | 0.449 | 0.498 | 0.549
848 | 0.366 | 0.403 | 0.457 | 0.5 | 0.552
850 | 0.368 | 0.404 | 0.456 | 0.49 | 0.559
852 | 0.367 | 0.402 | 0.451 | 0.492 | 0.56
854 | 0.371 | 0.402 | 0.452 | 0.493 | 0.553
856 | 0.376 | 0.406 | 0.464 | 0.504 | 0.561
858 | 0.371 | 0.401 | 0.457 | 0.502 | 0.566
860 | 0.379 | 0.411 | 0.46 | 0.504 | 0.563
862 | 0.375 | 0.42 | 0.461 | 0.513 | 0.562
864 | 0.37 | 0.415 | 0.458 | 0.506 | 0.565
866 | 0.376 | 0.412 | 0.467 | 0.508 | 0.569
868 | 0.383 | 0.416 | 0.473 | 0.516 | 0.572
870 | 0.385 | 0.417 | 0.475 | 0.518 | 0.574
872 | 0.385 | 0.418 | 0.476 | 0.52 | 0.581
874 | 0.377 | 0.41 | 0.477 | 0.521 | 0.582
876 | 0.384 | 0.421 | 0.482 | 0.523 | 0.579
878 | 0.385 | 0.423 | 0.481 | 0.522 | 0.579
880 | 0.38 | 0.419 | 0.485 | 0.525 | 0.583
882 | 0.381 | 0.416 | 0.481 | 0.528 | 0.585
884 | 0.384 | 0.42 | 0.481 | 0.53 | 0.586
886 | 0.386 | 0.419 | 0.479 | 0.529 | 0.586
888 | 0.387 | 0.42 | 0.484 | 0.535 | 0.591
890 | 0.391 | 0.43 | 0.489 | 0.543 | 0.594
892 | 0.397 | 0.435 | 0.5 | 0.542 | 0.6
894 | 0.401 | 0.434 | 0.494 | 0.544 | 0.603
896 | 0.401 | 0.435 | 0.49 | 0.55 | 0.603
898 | 0.4 | 0.438 | 0.495 | 0.553 | 0.604
900 | 0.4 | 0.438 | 0.5 | 0.552 | 0.607
902 | 0.398 | 0.439 | 0.503 | 0.553 | 0.608
904 | 0.396 | 0.439 | 0.5 | 0.554 | 0.612
906 | 0.401 | 0.444 | 0.504 | 0.558 | 0.616
908 | 0.404 | 0.444 | 0.504 | 0.562 | 0.624
910 | 0.402 | 0.445 | 0.509 | 0.561 | 0.62
912 | 0.401 | 0.448 | 0.512 | 0.566 | 0.622
914 | 0.403 | 0.45 | 0.514 | 0.571 | 0.626
916 | 0.407 | 0.448 | 0.514 | 0.569 | 0.625
918 | 0.407 | 0.451 | 0.515 | 0.57 | 0.628
920 | 0.408 | 0.45 | 0.516 | 0.572 | 0.631
922 | 0.409 | 0.448 | 0.519 | 0.575 | 0.631
924 | 0.412 | 0.458 | 0.524 | 0.581 | 0.635
926 | 0.413 | 0.46 | 0.523 | 0.579 | 0.634
928 | 0.415 | 0.459 | 0.52 | 0.582 | 0.636
930 | 0.415 | 0.459 | 0.52 | 0.588 | 0.639
932 | 0.418 | 0.463 | 0.529 | 0.591 | 0.644
934 | 0.421 | 0.471 | 0.532 | 0.596 | 0.647
936 | 0.421 | 0.469 | 0.533 | 0.597 | 0.65
938 | 0.423 | 0.467 | 0.532 | 0.601 | 0.65
940 | 0.421 | 0.466 | 0.531 | 0.601 | 0.649
942 | 0.42 | 0.466 | 0.53 | 0.601 | 0.648
944 | 0.427 | 0.472 | 0.536 | 0.607 | 0.653
946 | 0.431 | 0.475 | 0.538 | 0.614 | 0.655
948 | 0.429 | 0.479 | 0.541 | 0.614 | 0.658
950 | 0.424 | 0.476 | 0.54 | 0.611 | 0.658
952 | 0.428 | 0.476 | 0.542 | 0.614 | 0.662
954 | 0.43 | 0.482 | 0.546 | 0.617 | 0.666
956 | 0.432 | 0.484 | 0.55 | 0.621 | 0.668
958 | 0.435 | 0.486 | 0.552 | 0.625 | 0.67
960 | 0.436 | 0.487 | 0.554 | 0.629 | 0.672
962 | 0.436 | 0.487 | 0.555 | 0.629 | 0.671
964 | 0.433 | 0.487 | 0.555 | 0.63 | 0.672
966 | 0.435 | 0.489 | 0.557 | 0.631 | 0.674
968 | 0.439 | 0.492 | 0.561 | 0.636 | 0.676
970 | 0.441 | 0.493 | 0.564 | 0.639 | 0.678
972 | 0.441 | 0.494 | 0.566 | 0.641 | 0.681
974 | 0.443 | 0.495 | 0.566 | 0.642 | 0.684
976 | 0.441 | 0.495 | 0.566 | 0.642 | 0.683
978 | 0.441 | 0.497 | 0.569 | 0.646 | 0.683
980 | 0.446 | 0.501 | 0.573 | 0.65 | 0.687
982 | 0.446 | 0.503 | 0.576 | 0.651 | 0.69
984 | 0.449 | 0.504 | 0.58 | 0.653 | 0.692
986 | 0.449 | 0.505 | 0.581 | 0.655 | 0.693
988 | 0.449 | 0.505 | 0.581 | 0.656 | 0.696
990 | 0.45 | 0.507 | 0.582 | 0.659 | 0.698
992 | 0.452 | 0.51 | 0.584 | 0.662 | 0.697
994 | 0.452 | 0.512 | 0.585 | 0.664 | 0.7
996 | 0.454 | 0.512 | 0.585 | 0.667 | 0.701
998 | 0.456 | 0.515 | 0.588 | 0.669 | 0.703
1000 | 0.458 | 0.517 | 0.59 | 0.673 | 0.706
1000 | 0.459 | 0.52 | 0.59 | 0.674 | 0.705
1000 | 0.459 | 0.52 | 0.591 | 0.676 | 0.706
1010 | 0.46 | 0.522 | 0.594 | 0.678 | 0.708
1010 | 0.461 | 0.524 | 0.595 | 0.681 | 0.709
1010 | 0.463 | 0.525 | 0.597 | 0.683 | 0.712
1010 | 0.465 | 0.526 | 0.601 | 0.684 | 0.715
1010 | 0.466 | 0.528 | 0.602 | 0.686 | 0.717
1020 | 0.466 | 0.528 | 0.605 | 0.689 | 0.719
1020 | 0.466 | 0.53 | 0.607 | 0.692 | 0.718
1020 | 0.467 | 0.532 | 0.608 | 0.694 | 0.722
1020 | 0.474 | 0.535 | 0.61 | 0.695 | 0.723
1020 | 0.475 | 0.536 | 0.612 | 0.699 | 0.725
1030 | 0.472 | 0.538 | 0.613 | 0.699 | 0.729
1030 | 0.474 | 0.541 | 0.615 | 0.699 | 0.731
1030 | 0.475 | 0.543 | 0.617 | 0.705 | 0.732
1030 | 0.475 | 0.546 | 0.62 | 0.709 | 0.734
1030 | 0.476 | 0.547 | 0.621 | 0.712 | 0.737
1040 | 0.48 | 0.545 | 0.619 | 0.711 | 0.734
1040 | 0.483 | 0.547 | 0.624 | 0.713 | 0.737
1040 | 0.478 | 0.548 | 0.626 | 0.717 | 0.742
1040 | 0.479 | 0.551 | 0.624 | 0.718 | 0.744
1040 | 0.482 | 0.553 | 0.628 | 0.721 | 0.745
1050 | 0.483 | 0.557 | 0.63 | 0.725 | 0.747
1050 | 0.481 | 0.557 | 0.632 | 0.727 | 0.747
1050 | 0.486 | 0.557 | 0.635 | 0.73 | 0.749
1050 | 0.488 | 0.555 | 0.639 | 0.732 | 0.754
1050 | 0.487 | 0.556 | 0.641 | 0.733 | 0.755
1060 | 0.49 | 0.559 | 0.642 | 0.734 | 0.757
1060 | 0.494 | 0.56 | 0.639 | 0.734 | 0.756
1060 | 0.496 | 0.565 | 0.638 | 0.737 | 0.759
1060 | 0.496 | 0.565 | 0.644 | 0.738 | 0.762
1060 | 0.496 | 0.568 | 0.65 | 0.74 | 0.767
1070 | 0.496 | 0.57 | 0.649 | 0.744 | 0.767
1070 | 0.502 | 0.571 | 0.65 | 0.746 | 0.767
1070 | 0.501 | 0.569 | 0.657 | 0.748 | 0.769
1070 | 0.504 | 0.571 | 0.655 | 0.752 | 0.771
1070 | 0.504 | 0.572 | 0.657 | 0.752 | 0.773
1080 | 0.502 | 0.576 | 0.66 | 0.753 | 0.775
1080 | 0.504 | 0.579 | 0.658 | 0.756 | 0.777
1080 | 0.506 | 0.576 | 0.659 | 0.758 | 0.778
1080 | 0.504 | 0.572 | 0.662 | 0.758 | 0.781
1080 | 0.507 | 0.579 | 0.662 | 0.762 | 0.784
1090 | 0.511 | 0.585 | 0.662 | 0.765 | 0.787
1090 | 0.504 | 0.583 | 0.665 | 0.763 | 0.787
1090 | 0.508 | 0.58 | 0.67 | 0.765 | 0.785
1090 | 0.506 | 0.583 | 0.672 | 0.769 | 0.788
1090 | 0.511 | 0.588 | 0.674 | 0.772 | 0.791
1100 | 0.517 | 0.586 | 0.675 | 0.775 | 0.794
1100 | 0.517 | 0.59 | 0.679 | 0.781 | 0.795
1100 | 0.52 | 0.59 | 0.68 | 0.781 | 0.799
1100 | 0.523 | 0.59 | 0.677 | 0.776 | 0.802
1100 | 0.524 | 0.593 | 0.68 | 0.777 | 0.802
1110 | 0.527 | 0.597 | 0.683 | 0.781 | 0.803
1110 | 0.532 | 0.597 | 0.686 | 0.784 | 0.804
1110 | 0.529 | 0.597 | 0.688 | 0.784 | 0.805
1110 | 0.527 | 0.601 | 0.69 | 0.785 | 0.805
1110 | 0.524 | 0.607 | 0.69 | 0.792 | 0.805
1120 | 0.526 | 0.61 | 0.691 | 0.794 | 0.808
1120 | 0.526 | 0.603 | 0.692 | 0.79 | 0.81
1120 | 0.53 | 0.606 | 0.692 | 0.794 | 0.813
1120 | 0.535 | 0.611 | 0.693 | 0.798 | 0.813
1120 | 0.531 | 0.613 | 0.699 | 0.797 | 0.816
1130 | 0.533 | 0.616 | 0.698 | 0.799 | 0.818
1130 | 0.544 | 0.612 | 0.698 | 0.802 | 0.821
1130 | 0.543 | 0.615 | 0.701 | 0.803 | 0.822
1130 | 0.543 | 0.616 | 0.703 | 0.806 | 0.825
1130 | 0.543 | 0.617 | 0.707 | 0.806 | 0.824
1140 | 0.544 | 0.624 | 0.711 | 0.81 | 0.823
1140 | 0.539 | 0.62 | 0.708 | 0.808 | 0.825
1140 | 0.541 | 0.62 | 0.708 | 0.812 | 0.828
1140 | 0.544 | 0.626 | 0.715 | 0.814 | 0.826
1140 | 0.544 | 0.627 | 0.721 | 0.814 | 0.827
1150 | 0.547 | 0.623 | 0.721 | 0.817 | 0.828
1150 | 0.546 | 0.625 | 0.72 | 0.819 | 0.832
1150 | 0.545 | 0.629 | 0.725 | 0.821 | 0.833
1150 | 0.55 | 0.632 | 0.723 | 0.82 | 0.832
1150 | 0.55 | 0.631 | 0.721 | 0.823 | 0.834
1160 | 0.55 | 0.633 | 0.725 | 0.823 | 0.837
1160 | 0.555 | 0.633 | 0.729 | 0.825 | 0.837
1160 | 0.557 | 0.635 | 0.729 | 0.827 | 0.836
1160 | 0.557 | 0.64 | 0.73 | 0.833 | 0.838
1160 | 0.559 | 0.641 | 0.731 | 0.833 | 0.841
1170 | 0.559 | 0.641 | 0.733 | 0.831 | 0.838
1170 | 0.56 | 0.641 | 0.733 | 0.83 | 0.839
1170 | 0.559 | 0.646 | 0.735 | 0.832 | 0.843
1170 | 0.554 | 0.641 | 0.736 | 0.835 | 0.842
1170 | 0.561 | 0.643 | 0.736 | 0.836 | 0.842
1180 | 0.563 | 0.646 | 0.739 | 0.837 | 0.844
1180 | 0.561 | 0.646 | 0.74 | 0.837 | 0.848
1180 | 0.563 | 0.65 | 0.745 | 0.837 | 0.85
1180 | 0.57 | 0.649 | 0.743 | 0.84 | 0.852
1180 | 0.574 | 0.651 | 0.743 | 0.841 | 0.853
1190 | 0.571 | 0.651 | 0.746 | 0.845 | 0.854
1190 | 0.571 | 0.652 | 0.747 | 0.845 | 0.853
1190 | 0.572 | 0.656 | 0.748 | 0.845 | 0.854
1190 | 0.572 | 0.655 | 0.75 | 0.846 | 0.856
1190 | 0.574 | 0.656 | 0.754 | 0.849 | 0.855
1200 | 0.576 | 0.659 | 0.754 | 0.85 | 0.857
1200 | 0.581 | 0.661 | 0.757 | 0.853 | 0.86
1200 | 0.582 | 0.665 | 0.76 | 0.856 | 0.863
1200 | 0.583 | 0.667 | 0.762 | 0.856 | 0.863
1200 | 0.583 | 0.663 | 0.762 | 0.855 | 0.863
1210 | 0.582 | 0.665 | 0.762 | 0.855 | 0.864
1210 | 0.585 | 0.669 | 0.765 | 0.86 | 0.867
1210 | 0.59 | 0.668 | 0.768 | 0.862 | 0.869
1210 | 0.592 | 0.67 | 0.77 | 0.862 | 0.87
1210 | 0.595 | 0.669 | 0.769 | 0.862 | 0.871
1220 | 0.593 | 0.671 | 0.769 | 0.865 | 0.871
1220 | 0.588 | 0.672 | 0.77 | 0.867 | 0.874
1220 | 0.593 | 0.676 | 0.773 | 0.867 | 0.874
1220 | 0.591 | 0.677 | 0.773 | 0.868 | 0.876
1220 | 0.592 | 0.677 | 0.774 | 0.868 | 0.878
1230 | 0.595 | 0.677 | 0.776 | 0.869 | 0.879
1230 | 0.596 | 0.68 | 0.778 | 0.871 | 0.88
1230 | 0.599 | 0.678 | 0.779 | 0.871 | 0.881
1230 | 0.602 | 0.681 | 0.781 | 0.872 | 0.882
1230 | 0.6 | 0.684 | 0.785 | 0.875 | 0.884
1240 | 0.604 | 0.69 | 0.786 | 0.876 | 0.885
1240 | 0.605 | 0.692 | 0.785 | 0.878 | 0.885
1240 | 0.604 | 0.691 | 0.788 | 0.88 | 0.887
1240 | 0.605 | 0.692 | 0.791 | 0.88 | 0.888
1240 | 0.606 | 0.694 | 0.791 | 0.88 | 0.889
1250 | 0.608 | 0.695 | 0.792 | 0.881 | 0.89
1250 | 0.608 | 0.696 | 0.795 | 0.882 | 0.893
1250 | 0.608 | 0.697 | 0.796 | 0.883 | 0.893
1250 | 0.612 | 0.699 | 0.798 | 0.884 | 0.893
1250 | 0.612 | 0.698 | 0.8 | 0.884 | 0.895
1260 | 0.614 | 0.699 | 0.801 | 0.885 | 0.898
1260 | 0.613 | 0.701 | 0.8 | 0.886 | 0.896
1260 | 0.613 | 0.701 | 0.802 | 0.887 | 0.897
1260 | 0.614 | 0.701 | 0.804 | 0.887 | 0.897
1260 | 0.617 | 0.702 | 0.804 | 0.889 | 0.899
1270 | 0.619 | 0.705 | 0.805 | 0.89 | 0.901
1270 | 0.622 | 0.706 | 0.808 | 0.89 | 0.902
1270 | 0.626 | 0.709 | 0.812 | 0.892 | 0.903
1270 | 0.624 | 0.71 | 0.812 | 0.893 | 0.903
1270 | 0.626 | 0.712 | 0.813 | 0.892 | 0.904
1280 | 0.627 | 0.713 | 0.814 | 0.894 | 0.906
1280 | 0.627 | 0.714 | 0.815 | 0.895 | 0.907
1280 | 0.627 | 0.714 | 0.817 | 0.896 | 0.908
1280 | 0.629 | 0.714 | 0.818 | 0.898 | 0.91
1280 | 0.631 | 0.718 | 0.82 | 0.9 | 0.911
1290 | 0.631 | 0.721 | 0.821 | 0.9 | 0.911
1290 | 0.632 | 0.721 | 0.822 | 0.9 | 0.912
1290 | 0.634 | 0.724 | 0.824 | 0.9 | 0.914
1290 | 0.635 | 0.724 | 0.827 | 0.9 | 0.914
1290 | 0.637 | 0.725 | 0.827 | 0.902 | 0.916
1300 | 0.639 | 0.726 | 0.828 | 0.903 | 0.917
1300 | 0.641 | 0.728 | 0.83 | 0.903 | 0.917
1300 | 0.641 | 0.729 | 0.83 | 0.904 | 0.918
1300 | 0.642 | 0.729 | 0.831 | 0.905 | 0.919
1300 | 0.643 | 0.73 | 0.832 | 0.906 | 0.92
1310 | 0.643 | 0.731 | 0.834 | 0.906 | 0.92
1310 | 0.644 | 0.733 | 0.834 | 0.907 | 0.921
1310 | 0.646 | 0.734 | 0.836 | 0.908 | 0.923
1310 | 0.647 | 0.735 | 0.837 | 0.909 | 0.924
1310 | 0.647 | 0.735 | 0.838 | 0.91 | 0.924
1320 | 0.649 | 0.736 | 0.839 | 0.91 | 0.925
1320 | 0.65 | 0.739 | 0.84 | 0.91 | 0.926
1320 | 0.652 | 0.741 | 0.841 | 0.911 | 0.927
1320 | 0.653 | 0.742 | 0.843 | 0.913 | 0.929
1320 | 0.653 | 0.742 | 0.844 | 0.914 | 0.929
1330 | 0.655 | 0.743 | 0.845 | 0.914 | 0.93
1330 | 0.656 | 0.745 | 0.846 | 0.914 | 0.931
1330 | 0.658 | 0.746 | 0.847 | 0.915 | 0.931
1330 | 0.659 | 0.747 | 0.848 | 0.916 | 0.932
1330 | 0.658 | 0.748 | 0.849 | 0.917 | 0.933
1340 | 0.66 | 0.749 | 0.85 | 0.918 | 0.933
1340 | 0.661 | 0.751 | 0.851 | 0.92 | 0.934
1340 | 0.661 | 0.751 | 0.853 | 0.92 | 0.935
1340 | 0.662 | 0.752 | 0.854 | 0.92 | 0.936
1340 | 0.663 | 0.754 | 0.855 | 0.921 | 0.937
1350 | 0.664 | 0.754 | 0.856 | 0.922 | 0.939
1350 | 0.665 | 0.755 | 0.857 | 0.923 | 0.939
1350 | 0.667 | 0.758 | 0.859 | 0.923 | 0.94
1350 | 0.668 | 0.759 | 0.86 | 0.924 | 0.94
1350 | 0.669 | 0.76 | 0.861 | 0.925 | 0.941
1360 | 0.668 | 0.761 | 0.863 | 0.925 | 0.941
1360 | 0.668 | 0.762 | 0.863 | 0.926 | 0.942
1360 | 0.671 | 0.764 | 0.864 | 0.928 | 0.944
1360 | 0.673 | 0.763 | 0.866 | 0.928 | 0.944
1360 | 0.674 | 0.766 | 0.867 | 0.928 | 0.945
1370 | 0.677 | 0.768 | 0.869 | 0.93 | 0.945
1370 | 0.676 | 0.769 | 0.871 | 0.932 | 0.946
1370 | 0.678 | 0.768 | 0.871 | 0.932 | 0.947
1370 | 0.678 | 0.769 | 0.871 | 0.933 | 0.948
1370 | 0.677 | 0.772 | 0.873 | 0.934 | 0.948
1380 | 0.68 | 0.773 | 0.874 | 0.934 | 0.949
1380 | 0.681 | 0.773 | 0.876 | 0.935 | 0.951
1380 | 0.683 | 0.774 | 0.876 | 0.936 | 0.95
1380 | 0.684 | 0.776 | 0.876 | 0.936 | 0.951
1380 | 0.687 | 0.778 | 0.877 | 0.938 | 0.952
1390 | 0.686 | 0.779 | 0.878 | 0.938 | 0.952
1390 | 0.685 | 0.781 | 0.879 | 0.94 | 0.953
1390 | 0.687 | 0.782 | 0.879 | 0.941 | 0.954
1390 | 0.688 | 0.781 | 0.879 | 0.941 | 0.954
1390 | 0.69 | 0.782 | 0.881 | 0.941 | 0.955
1400 | 0.69 | 0.784 | 0.883 | 0.941 | 0.956
1400 | 0.69 | 0.784 | 0.884 | 0.942 | 0.957
1400 | 0.692 | 0.785 | 0.885 | 0.943 | 0.957
1400 | 0.694 | 0.786 | 0.886 | 0.943 | 0.957
1400 | 0.694 | 0.787 | 0.887 | 0.945 | 0.958
1410 | 0.695 | 0.791 | 0.888 | 0.947 | 0.959
1410 | 0.698 | 0.791 | 0.889 | 0.948 | 0.96
1410 | 0.696 | 0.79 | 0.89 | 0.947 | 0.96
1410 | 0.697 | 0.792 | 0.89 | 0.949 | 0.961
1410 | 0.7 | 0.793 | 0.892 | 0.95 | 0.961
1420 | 0.702 | 0.794 | 0.894 | 0.95 | 0.961
1420 | 0.702 | 0.796 | 0.896 | 0.95 | 0.962
1420 | 0.702 | 0.796 | 0.896 | 0.951 | 0.962
1420 | 0.704 | 0.797 | 0.897 | 0.951 | 0.962
1420 | 0.705 | 0.799 | 0.896 | 0.952 | 0.963
1430 | 0.708 | 0.801 | 0.898 | 0.953 | 0.963
1430 | 0.71 | 0.803 | 0.899 | 0.953 | 0.964
1430 | 0.71 | 0.804 | 0.9 | 0.954 | 0.965
1430 | 0.711 | 0.804 | 0.901 | 0.955 | 0.965
1430 | 0.715 | 0.806 | 0.901 | 0.955 | 0.965
1440 | 0.713 | 0.808 | 0.903 | 0.955 | 0.965
1440 | 0.715 | 0.809 | 0.905 | 0.956 | 0.966
1440 | 0.718 | 0.81 | 0.905 | 0.958 | 0.968
1440 | 0.717 | 0.811 | 0.906 | 0.958 | 0.968
1440 | 0.717 | 0.811 | 0.907 | 0.959 | 0.968
1450 | 0.719 | 0.813 | 0.907 | 0.959 | 0.969
1450 | 0.72 | 0.814 | 0.908 | 0.959 | 0.969
1450 | 0.72 | 0.816 | 0.909 | 0.96 | 0.969
1450 | 0.72 | 0.817 | 0.91 | 0.96 | 0.97
1450 | 0.722 | 0.817 | 0.909 | 0.96 | 0.97
1460 | 0.723 | 0.819 | 0.911 | 0.961 | 0.97
1460 | 0.725 | 0.819 | 0.912 | 0.961 | 0.97
1460 | 0.727 | 0.82 | 0.912 | 0.962 | 0.971
1460 | 0.728 | 0.822 | 0.914 | 0.962 | 0.972
1460 | 0.727 | 0.822 | 0.913 | 0.962 | 0.972
1470 | 0.726 | 0.823 | 0.915 | 0.963 | 0.971
1470 | 0.728 | 0.823 | 0.916 | 0.963 | 0.972
1470 | 0.729 | 0.825 | 0.915 | 0.963 | 0.972
1470 | 0.731 | 0.824 | 0.916 | 0.963 | 0.972
1470 | 0.73 | 0.824 | 0.916 | 0.964 | 0.973
1480 | 0.733 | 0.827 | 0.918 | 0.966 | 0.974
1480 | 0.734 | 0.828 | 0.919 | 0.966 | 0.974
1480 | 0.736 | 0.83 | 0.92 | 0.966 | 0.974
1480 | 0.735 | 0.83 | 0.92 | 0.966 | 0.974
1480 | 0.737 | 0.83 | 0.921 | 0.967 | 0.975
1490 | 0.738 | 0.832 | 0.922 | 0.967 | 0.975
1490 | 0.738 | 0.832 | 0.922 | 0.967 | 0.975
1490 | 0.742 | 0.833 | 0.922 | 0.968 | 0.976
1490 | 0.744 | 0.834 | 0.924 | 0.968 | 0.976
1490 | 0.744 | 0.835 | 0.924 | 0.968 | 0.976
1500 | 0.744 | 0.836 | 0.924 | 0.968 | 0.976
1500 | 0.745 | 0.838 | 0.925 | 0.969 | 0.977
1500 | 0.746 | 0.837 | 0.925 | 0.969 | 0.977
1500 | 0.747 | 0.839 | 0.926 | 0.969 | 0.977
1500 | 0.747 | 0.841 | 0.927 | 0.969 | 0.977
1510 | 0.748 | 0.841 | 0.927 | 0.97 | 0.978
1510 | 0.749 | 0.842 | 0.929 | 0.971 | 0.978
1510 | 0.751 | 0.844 | 0.93 | 0.971 | 0.978
1510 | 0.752 | 0.845 | 0.93 | 0.971 | 0.978
1510 | 0.751 | 0.844 | 0.93 | 0.971 | 0.978
1520 | 0.752 | 0.844 | 0.931 | 0.971 | 0.978
1520 | 0.753 | 0.847 | 0.933 | 0.972 | 0.979
1520 | 0.753 | 0.848 | 0.933 | 0.972 | 0.979
1520 | 0.756 | 0.847 | 0.934 | 0.972 | 0.979
1520 | 0.759 | 0.848 | 0.935 | 0.973 | 0.979
1530 | 0.758 | 0.849 | 0.935 | 0.972 | 0.98
1530 | 0.759 | 0.851 | 0.934 | 0.972 | 0.98
1530 | 0.761 | 0.852 | 0.936 | 0.973 | 0.981
1530 | 0.761 | 0.853 | 0.936 | 0.974 | 0.981
1530 | 0.761 | 0.854 | 0.937 | 0.974 | 0.981
1540 | 0.764 | 0.854 | 0.938 | 0.974 | 0.981
1540 | 0.764 | 0.854 | 0.937 | 0.973 | 0.981
1540 | 0.764 | 0.855 | 0.938 | 0.974 | 0.981
1540 | 0.765 | 0.856 | 0.939 | 0.975 | 0.981
1540 | 0.765 | 0.858 | 0.94 | 0.975 | 0.982
1550 | 0.768 | 0.86 | 0.941 | 0.975 | 0.982
1550 | 0.768 | 0.859 | 0.941 | 0.975 | 0.982
1550 | 0.769 | 0.859 | 0.942 | 0.975 | 0.982
1550 | 0.771 | 0.863 | 0.942 | 0.976 | 0.982
1550 | 0.773 | 0.863 | 0.943 | 0.976 | 0.982
1560 | 0.773 | 0.863 | 0.943 | 0.975 | 0.983
1560 | 0.774 | 0.864 | 0.943 | 0.975 | 0.983
1560 | 0.774 | 0.864 | 0.943 | 0.975 | 0.983
1560 | 0.776 | 0.865 | 0.944 | 0.976 | 0.983
1560 | 0.777 | 0.866 | 0.945 | 0.976 | 0.983
1570 | 0.779 | 0.867 | 0.946 | 0.975 | 0.983
1570 | 0.779 | 0.868 | 0.947 | 0.976 | 0.983
1570 | 0.777 | 0.867 | 0.946 | 0.975 | 0.983
1570 | 0.778 | 0.868 | 0.946 | 0.976 | 0.983
1570 | 0.78 | 0.869 | 0.947 | 0.976 | 0.983
1580 | 0.782 | 0.871 | 0.948 | 0.976 | 0.983
1580 | 0.782 | 0.872 | 0.949 | 0.977 | 0.984
1580 | 0.784 | 0.872 | 0.949 | 0.976 | 0.984
1580 | 0.785 | 0.872 | 0.949 | 0.976 | 0.984
1580 | 0.786 | 0.874 | 0.951 | 0.976 | 0.984
1590 | 0.786 | 0.874 | 0.951 | 0.976 | 0.985
1590 | 0.787 | 0.874 | 0.951 | 0.976 | 0.984
1590 | 0.788 | 0.875 | 0.951 | 0.976 | 0.985
1590 | 0.788 | 0.875 | 0.951 | 0.976 | 0.984
1590 | 0.788 | 0.875 | 0.951 | 0.975 | 0.985
1600 | 0.79 | 0.876 | 0.953 | 0.976 | 0.985
1600 | 0.792 | 0.877 | 0.954 | 0.976 | 0.985
1600 | 0.791 | 0.877 | 0.953 | 0.976 | 0.985

## Fig_3_i
Frequency (Hz) | 6 wt% ECE | 7 wt% ECE | 8 wt% ECE | 17 wt% ECE | 20 wt% ECE | 40 wt% ECE
0 | 0 | 0 | 2.22e-16 | 0 | 0 | 0
2 | 3.02e-05 | -0.000343 | -6.55e-05 | -0.000551 | -8.88e-05 | -0.00011
4 | -0.017 | 0.00811 | -0.000534 | 0.000284 | 0.00472 | -0.0103
6 | -0.0479 | 0.219 | 0.0328 | 0.0422 | 0.000423 | -0.0372
8 | -0.00776 | -0.077 | 0.179 | 0.0384 | -0.125 | 0.125
10 | 0.0855 | -0.0602 | 0.172 | 0.227 | -0.126 | -2.1
12 | 0.0214 | -0.81 | 0.314 | 0.159 | 0.537 | -1.55
14 | -0.0215 | -0.268 | -0.532 | 0.267 | 0.218 | -1.21
16 | -0.087 | -0.0557 | 0.00332 | 0.0404 | 0.279 | -0.167
18 | -0.0393 | 0.175 | -0.0613 | -0.0106 | -0.475 | -0.113
20 | 0.0819 | 0.133 | 0.108 | 0.0861 | 0.0508 | -0.334
22 | -0.152 | 0.216 | 0.106 | 0.167 | 0.0107 | -0.412
24 | -0.0736 | 0.0431 | 0.0969 | 0.112 | -0.129 | 0.0525
26 | 0.496 | -0.104 | 0.175 | -0.472 | 0.0498 | 0.0898
28 | 0.524 | 0.527 | 0.0589 | -0.267 | 0.113 | 0.0824
30 | 0.147 | 0.252 | -0.217 | -0.13 | -0.342 | 0.0246
32 | 0.0224 | -0.0268 | -0.193 | -0.119 | -1.83 | -0.207
34 | 0.117 | 0.00173 | -0.0205 | -0.09 | 0.313 | -0.161
36 | 0.153 | 0.074 | -0.0424 | -0.0169 | -0.0884 | 0.138
38 | -0.0057 | 0.492 | 0.124 | 0.177 | 0.0949 | 0.108
40 | -0.0555 | -0.978 | -0.289 | 0.394 | 0.267 | -0.0427
42 | -0.0186 | -0.225 | -0.276 | -0.661 | 0.321 | -0.455
44 | 0.0591 | 0.409 | -0.187 | -1.45 | 0.345 | -0.382
46 | 0.0233 | -0.147 | -0.427 | -0.897 | 0.486 | -0.591
48 | -0.0563 | -0.251 | -1 | -1.52 | -0.822 | -3.76
50 | 0.679 | -1.45 | -0.601 | 0.722 | -0.0635 | 0.895
52 | 0.615 | -0.382 | -0.78 | 0.64 | -0.369 | 0.842
54 | 0.386 | -0.0117 | -0.125 | 0.382 | -0.413 | 0.98
56 | -0.187 | -1.87 | 0.634 | 0.755 | -0.65 | -13.3
58 | -2.2 | -3.45 | -34.5 | -0.975 | 0.572 | 0.97
60 | 0.398 | -4.98 | 0.594 | 0.252 | 0.13 | 0.969
62 | 0.657 | -1.18 | 0.67 | -0.797 | -0.347 | 0.923
64 | 0.991 | -5.48 | 0.415 | -14.6 | 0.711 | 0.831
66 | -7.05 | -2.78 | 0.608 | 0.723 | 0.46 | 0.622
68 | 0.0251 | -4.37 | -0.62 | 0.723 | 0.455 | 0.225
70 | -0.272 | -978 | 0.247 | 0.396 | 0.113 | 0.934
72 | 0.994 | 0.177 | 0.406 | -3.77 | -13.3 | 0.947
74 | 0.778 | -12.2 | -0.471 | 0.83 | -1.47 | 0.868
76 | -0.419 | -2.88 | -3.63 | 0.861 | -1.71 | -0.553
78 | 0.528 | -9.38 | -8.56 | 0.407 | -1.11 | 0.764
80 | 0.705 | -6.81 | -1.58 | 0.806 | -7.27 | -0.0513
82 | 0.662 | 0.0843 | 0.781 | 0.917 | -1.41 | -0.264
84 | -4.06 | -4.31 | 0.661 | 0.968 | 0.699 | 0.46
86 | -0.369 | -66.7 | 0.991 | 0.875 | 0.807 | 0.493
88 | 0.803 | 0.946 | -383 | 0.463 | 0.878 | 0.657
90 | 0.868 | 0.493 | -2.49 | -36.8 | 0.705 | -0.159
92 | 0.62 | 0.586 | -1.42 | -4.46 | -0.663 | 0.36
94 | 0.409 | 0.858 | 0.334 | 0.079 | 0.135 | 0.514
96 | 0.968 | 0.891 | -0.941 | 0.13 | 0.877 | 0.453
98 | -1.55 | 0.903 | 0.724 | 0.567 | -0.0803 | 0.668
100 | -27.5 | 0.324 | 0.927 | -1.5 | 0.497 | 0.843
102 | -3.3 | 0.616 | -15.7 | -2.84 | -0.0822 | -1.85
104 | -0.833 | -0.514 | -2.27 | -1.44 | -11 | -2.54
106 | -0.0231 | -3.58 | 0.736 | -9.89 | -0.549 | -0.442
108 | -1.88 | -1.31 | -1.1 | -0.946 | -1.69 | 0.363
110 | -22.7 | -1.07 | 0.863 | -1.8 | -7.88 | 0.662
112 | -14.6 | 0.0855 | -0.488 | -2.8 | -2.95 | -0.264
114 | -34.5 | 0.318 | 0.114 | 0.431 | -0.212 | 0.4
116 | -1.12 | 0.492 | 0.711 | 0.717 | 0.0777 | 0.283
118 | 0.498 | 0.314 | 0.561 | 0.562 | -1.6 | -0.497
120 | 0.068 | 0.448 | 0.936 | 0.663 | -0.315 | -0.565
122 | -0.404 | -0.109 | 0.698 | 0.706 | 0.797 | -0.000848
124 | -0.438 | -0.9 | -0.223 | 0.665 | 0.943 | 0.104
126 | -2.49 | -1.29 | -0.0157 | -0.48 | -0.308 | 0.174
128 | -0.65 | 0.0946 | 0.638 | 0.411 | -0.493 | -0.375
130 | -0.375 | 0.501 | -2.78 | 0.537 | 0.646 | 0.142
132 | 0.104 | 0.276 | -13.5 | 0.243 | -0.683 | 0.102
134 | 0.0831 | -0.021 | -21 | 0.379 | -0.857 | -0.121
136 | -0.803 | -0.535 | 0.05 | 0.243 | 0.323 | 0.0197
138 | -0.174 | -0.127 | 0.035 | 0.242 | -0.825 | -0.0334
140 | 0.274 | -0.127 | -2.11 | -0.279 | -0.367 | 0.266
142 | 0.333 | -0.448 | 0.522 | -0.0874 | -0.569 | 0.387
144 | -0.43 | -0.26 | -0.342 | 0.447 | -0.0728 | 0.309
146 | 0.175 | 0.256 | -3.16 | 0.579 | -0.165 | 0.418
148 | -1.14 | 0.562 | -1.65 | 0.708 | 0.228 | 0.259
150 | -1.2 | -0.0463 | -0.119 | 0.391 | 0.225 | 0.116
152 | -0.373 | -0.185 | -0.258 | -0.19 | 0.221 | -0.223
154 | 0.0122 | -0.359 | -0.316 | 0.0299 | 0.424 | -0.633
156 | 0.189 | -0.241 | -0.0975 | 0.0135 | 0.0781 | -0.316
158 | 0.101 | -0.145 | -0.843 | -0.162 | 0.423 | -0.0529
160 | -0.0195 | 0.0595 | -0.601 | -0.225 | 0.178 | -0.123
162 | -0.0286 | -0.193 | -1.13 | 0.0795 | -0.492 | -0.227
164 | 0.133 | -0.23 | -0.17 | 0.352 | 0.323 | -0.127
166 | -0.255 | -0.507 | 0.232 | 0.268 | 0.0979 | -0.0981
168 | -0.131 | -0.23 | 0.311 | -0.00712 | -0.648 | 0.046
170 | 0.168 | -0.141 | 0.133 | -0.209 | -0.361 | 0.043
172 | -0.247 | -0.545 | 0.41 | -0.0758 | 0.407 | -0.108
174 | -0.159 | -0.418 | 0.0441 | -0.0208 | 0.223 | 0.016
176 | 0.094 | -0.355 | -0.0973 | -0.162 | -0.357 | -0.00515
178 | -0.0239 | -0.149 | -0.00878 | 0.017 | -0.38 | -0.0448
180 | -0.215 | -0.0924 | 0.0747 | 0.255 | 0.212 | -0.0444
182 | 0.246 | 0.00966 | 0.392 | 0.274 | 0.229 | -0.121
184 | 0.158 | 0.0707 | 0.368 | 0.183 | 0.029 | 0.0384
186 | -0.0383 | 0.022 | 0.412 | 0.229 | -0.00691 | 0.0242
188 | 0.0222 | 0.0163 | 0.285 | 0.151 | -0.0298 | 0.0501
190 | 0.107 | 0.0209 | 0.102 | 0.0944 | 0.0649 | 0.113
192 | 0.0405 | 0.0279 | 0.17 | 0.0435 | 0.0224 | 0.196
194 | 0.0978 | -0.0711 | -0.156 | 0.0404 | 0.0463 | 0.182
196 | 0.116 | -0.0831 | -0.0844 | 0.0428 | 0.0594 | 0.108
198 | -0.0294 | -0.0173 | 0.159 | 0.0213 | 0.0263 | 0.0987
200 | -0.0264 | -0.0977 | -0.0723 | -0.0357 | -0.0704 | 0.0685
202 | -0.0209 | -0.0894 | -0.118 | -0.00316 | -0.0107 | 0.0234
204 | -0.0691 | -0.00758 | -0.039 | 0.0669 | 0.0598 | 0.0342
206 | -0.0385 | 0.025 | 0.134 | 0.131 | 0.0384 | 0.0608
208 | 0.0379 | 0.00171 | 0.175 | 0.0307 | 0.00142 | 0.0917
210 | 0.0153 | 0.0558 | 0.19 | 0.0456 | 0.0706 | 0.0956
212 | 0.00157 | 0.0232 | 0.17 | 0.0281 | 0.0199 | 0.105
214 | 0.0703 | -0.0101 | 0.112 | 0.0444 | 0.0541 | 0.0609
216 | 0.0699 | 0.011 | 0.0499 | 0.014 | 0.0624 | 0.0863
218 | 0.113 | 0.018 | 0.0405 | 0.0181 | 0.0345 | 0.084
220 | 0.037 | -0.00698 | 0.172 | 0.0371 | 0.0559 | 0.0843
222 | 0.0603 | 0.00161 | 0.11 | 0.0364 | 0.0429 | 0.0684
224 | 0.0904 | -0.00363 | 0.0333 | 0.0165 | 0.0465 | 0.0709
226 | 0.024 | 0.00278 | -0.023 | -0.00185 | -0.00217 | 0.0835
228 | -0.0328 | 0.0182 | 0.0558 | 0.0397 | 0.0197 | 0.0911
230 | 0.0252 | 0.00736 | 0.0399 | 0.0358 | 0.0731 | 0.0869
232 | 0.0517 | 0.0217 | 0.0304 | 0.0334 | 0.0256 | 0.0734
234 | 0.057 | 0.0246 | 0.0774 | 0.0312 | 0.0445 | 0.0575
236 | 0.0198 | 0.0263 | 0.0889 | 0.0193 | 0.0256 | 0.061
238 | 0.00432 | 0.0109 | 0.0649 | 0.0327 | 0.028 | 0.0744
240 | 0.0211 | 0.0128 | 0.0563 | 0.0256 | 0.0191 | 0.0678
242 | 0.031 | 0.0212 | 0.0687 | 0.0409 | 0.0267 | 0.0666
244 | 0.0602 | 0.00809 | 0.0792 | 0.0616 | 0.0663 | 0.0766
246 | 0.0492 | 0.0133 | 0.0804 | 0.0617 | 0.0419 | 0.0772
248 | 0.0412 | 0.0358 | 0.0912 | 0.0806 | 0.017 | 0.0766
250 | 0.0396 | 0.0226 | 0.0897 | 0.0719 | 0.0268 | 0.0765
252 | 0.0486 | 0.0106 | 0.117 | 0.0572 | 0.0293 | 0.0868
254 | 0.0434 | 0.0183 | 0.127 | 0.06 | 0.0449 | 0.096
256 | 0.0595 | 0.0253 | 0.11 | 0.0592 | 0.0533 | 0.0983
258 | 0.0678 | 0.028 | 0.114 | 0.0687 | 0.0496 | 0.0982
260 | 0.0647 | 0.0293 | 0.108 | 0.0618 | 0.0388 | 0.0984
262 | 0.073 | 0.0214 | 0.0948 | 0.061 | 0.0332 | 0.0946
264 | 0.0724 | 0.0205 | 0.0916 | 0.0537 | 0.0411 | 0.093
266 | 0.0795 | 0.0201 | 0.0863 | 0.0496 | 0.0531 | 0.0941
268 | 0.0848 | 0.0223 | 0.0744 | 0.0494 | 0.049 | 0.0947
270 | 0.0814 | 0.0273 | 0.0818 | 0.051 | 0.0489 | 0.0973
272 | 0.0777 | 0.0319 | 0.0969 | 0.062 | 0.0569 | 0.101
274 | 0.0837 | 0.0322 | 0.104 | 0.066 | 0.0629 | 0.0958
276 | 0.0962 | 0.0364 | 0.0993 | 0.0667 | 0.0628 | 0.0954
278 | 0.0943 | 0.0361 | 0.091 | 0.0729 | 0.0651 | 0.0976
280 | 0.0956 | 0.0322 | 0.0854 | 0.0645 | 0.0679 | 0.0964
282 | 0.104 | 0.0219 | 0.0906 | 0.0618 | 0.0545 | 0.1
284 | 0.114 | 0.0228 | 0.107 | 0.0693 | 0.0585 | 0.103
286 | 0.12 | 0.0255 | 0.101 | 0.0773 | 0.0662 | 0.105
288 | 0.127 | 0.0233 | 0.0956 | 0.0698 | 0.0574 | 0.103
290 | 0.149 | 0.0251 | 0.0983 | 0.0726 | 0.0737 | 0.105
292 | 0.164 | 0.0235 | 0.112 | 0.0713 | 0.0704 | 0.112
294 | 0.169 | 0.0249 | 0.118 | 0.0761 | 0.0658 | 0.113
296 | 0.172 | 0.0249 | 0.111 | 0.0766 | 0.073 | 0.114
298 | 0.183 | 0.0438 | 0.113 | 0.0749 | 0.0696 | 0.119
300 | 0.15 | 0.0675 | 0.122 | 0.0705 | 0.0693 | 0.12
302 | 0.0907 | 0.0934 | 0.124 | 0.0793 | 0.082 | 0.11
304 | 0.0603 | 0.111 | 0.12 | 0.0856 | 0.0846 | 0.103
306 | 0.0422 | 0.118 | 0.117 | 0.089 | 0.0904 | 0.0967
308 | 0.0468 | 0.109 | 0.11 | 0.0894 | 0.0891 | 0.0998
310 | 0.0635 | 0.101 | 0.103 | 0.0859 | 0.0873 | 0.102
312 | 0.0746 | 0.0994 | 0.113 | 0.0849 | 0.0875 | 0.106
314 | 0.0806 | 0.0966 | 0.118 | 0.0889 | 0.0976 | 0.107
316 | 0.0818 | 0.095 | 0.113 | 0.0983 | 0.103 | 0.107
318 | 0.0846 | 0.091 | 0.113 | 0.0966 | 0.102 | 0.107
320 | 0.0885 | 0.0925 | 0.12 | 0.0938 | 0.107 | 0.107
322 | 0.0944 | 0.0939 | 0.126 | 0.0951 | 0.114 | 0.107
324 | 0.0954 | 0.0973 | 0.128 | 0.1 | 0.116 | 0.106
326 | 0.0956 | 0.0991 | 0.125 | 0.101 | 0.125 | 0.107
328 | 0.093 | 0.1 | 0.122 | 0.101 | 0.127 | 0.109
330 | 0.0932 | 0.106 | 0.125 | 0.0996 | 0.129 | 0.11
332 | 0.0986 | 0.116 | 0.123 | 0.0959 | 0.132 | 0.109
334 | 0.0985 | 0.119 | 0.124 | 0.101 | 0.132 | 0.111
336 | 0.0968 | 0.124 | 0.129 | 0.102 | 0.127 | 0.112
338 | 0.0976 | 0.117 | 0.128 | 0.103 | 0.118 | 0.114
340 | 0.0963 | 0.103 | 0.125 | 0.103 | 0.108 | 0.115
342 | 0.0993 | 0.0878 | 0.126 | 0.103 | 0.104 | 0.115
344 | 0.103 | 0.0785 | 0.133 | 0.104 | 0.105 | 0.116
346 | 0.107 | 0.0816 | 0.135 | 0.105 | 0.109 | 0.116
348 | 0.11 | 0.0876 | 0.132 | 0.105 | 0.11 | 0.118
350 | 0.113 | 0.093 | 0.134 | 0.105 | 0.114 | 0.119
352 | 0.114 | 0.097 | 0.138 | 0.105 | 0.117 | 0.121
354 | 0.115 | 0.101 | 0.137 | 0.105 | 0.119 | 0.121
356 | 0.117 | 0.104 | 0.138 | 0.106 | 0.122 | 0.123
358 | 0.119 | 0.106 | 0.14 | 0.107 | 0.124 | 0.124
360 | 0.121 | 0.105 | 0.14 | 0.108 | 0.127 | 0.125
362 | 0.124 | 0.106 | 0.14 | 0.108 | 0.131 | 0.126
364 | 0.125 | 0.106 | 0.137 | 0.11 | 0.133 | 0.125
366 | 0.125 | 0.104 | 0.139 | 0.11 | 0.132 | 0.126
368 | 0.128 | 0.107 | 0.141 | 0.11 | 0.128 | 0.127
370 | 0.132 | 0.109 | 0.139 | 0.111 | 0.125 | 0.128
372 | 0.134 | 0.111 | 0.141 | 0.111 | 0.124 | 0.128
374 | 0.136 | 0.115 | 0.143 | 0.111 | 0.123 | 0.129
376 | 0.135 | 0.118 | 0.143 | 0.11 | 0.126 | 0.129
378 | 0.136 | 0.122 | 0.148 | 0.114 | 0.131 | 0.131
380 | 0.139 | 0.123 | 0.148 | 0.119 | 0.133 | 0.131
382 | 0.145 | 0.125 | 0.151 | 0.117 | 0.136 | 0.134
384 | 0.146 | 0.125 | 0.151 | 0.114 | 0.138 | 0.135
386 | 0.145 | 0.127 | 0.15 | 0.117 | 0.142 | 0.133
388 | 0.148 | 0.131 | 0.146 | 0.122 | 0.146 | 0.138
390 | 0.151 | 0.133 | 0.144 | 0.128 | 0.151 | 0.139
392 | 0.154 | 0.137 | 0.145 | 0.128 | 0.156 | 0.14
394 | 0.154 | 0.14 | 0.158 | 0.13 | 0.161 | 0.145
396 | 0.153 | 0.137 | 0.155 | 0.131 | 0.158 | 0.146
398 | 0.153 | 0.129 | 0.154 | 0.133 | 0.155 | 0.146
400 | 0.159 | 0.12 | 0.156 | 0.138 | 0.144 | 0.149
402 | 0.162 | 0.114 | 0.161 | 0.135 | 0.137 | 0.148
404 | 0.161 | 0.115 | 0.159 | 0.134 | 0.131 | 0.147
406 | 0.167 | 0.121 | 0.16 | 0.135 | 0.127 | 0.149
408 | 0.169 | 0.127 | 0.16 | 0.137 | 0.131 | 0.148
410 | 0.17 | 0.132 | 0.159 | 0.143 | 0.132 | 0.148
412 | 0.171 | 0.133 | 0.163 | 0.141 | 0.132 | 0.149
414 | 0.173 | 0.136 | 0.163 | 0.138 | 0.136 | 0.151
416 | 0.176 | 0.136 | 0.163 | 0.142 | 0.138 | 0.152
418 | 0.182 | 0.134 | 0.16 | 0.145 | 0.136 | 0.153
420 | 0.179 | 0.132 | 0.16 | 0.146 | 0.139 | 0.159
422 | 0.176 | 0.133 | 0.161 | 0.15 | 0.14 | 0.158
424 | 0.173 | 0.134 | 0.166 | 0.149 | 0.145 | 0.155
426 | 0.175 | 0.139 | 0.17 | 0.151 | 0.146 | 0.159
428 | 0.176 | 0.146 | 0.174 | 0.151 | 0.146 | 0.166
430 | 0.18 | 0.149 | 0.179 | 0.155 | 0.143 | 0.167
432 | 0.182 | 0.145 | 0.179 | 0.16 | 0.141 | 0.166
434 | 0.179 | 0.145 | 0.173 | 0.156 | 0.138 | 0.165
436 | 0.185 | 0.149 | 0.171 | 0.159 | 0.143 | 0.169
438 | 0.188 | 0.147 | 0.173 | 0.161 | 0.144 | 0.17
440 | 0.186 | 0.145 | 0.174 | 0.156 | 0.15 | 0.171
442 | 0.187 | 0.157 | 0.178 | 0.16 | 0.154 | 0.169
444 | 0.185 | 0.158 | 0.179 | 0.162 | 0.156 | 0.167
446 | 0.179 | 0.163 | 0.184 | 0.162 | 0.154 | 0.173
448 | 0.183 | 0.166 | 0.191 | 0.163 | 0.156 | 0.172
450 | 0.188 | 0.162 | 0.19 | 0.169 | 0.157 | 0.17
452 | 0.187 | 0.159 | 0.19 | 0.17 | 0.154 | 0.171
454 | 0.187 | 0.163 | 0.192 | 0.169 | 0.157 | 0.172
456 | 0.191 | 0.164 | 0.195 | 0.171 | 0.16 | 0.171
458 | 0.192 | 0.162 | 0.193 | 0.172 | 0.165 | 0.172
460 | 0.194 | 0.163 | 0.194 | 0.178 | 0.165 | 0.174
462 | 0.195 | 0.172 | 0.193 | 0.176 | 0.164 | 0.178
464 | 0.198 | 0.175 | 0.193 | 0.177 | 0.168 | 0.177
466 | 0.198 | 0.17 | 0.197 | 0.179 | 0.17 | 0.182
468 | 0.2 | 0.171 | 0.196 | 0.182 | 0.174 | 0.184
470 | 0.207 | 0.173 | 0.199 | 0.187 | 0.175 | 0.186
472 | 0.209 | 0.173 | 0.204 | 0.188 | 0.18 | 0.19
474 | 0.208 | 0.171 | 0.205 | 0.188 | 0.181 | 0.188
476 | 0.208 | 0.173 | 0.209 | 0.187 | 0.175 | 0.188
478 | 0.208 | 0.176 | 0.209 | 0.189 | 0.177 | 0.189
480 | 0.209 | 0.177 | 0.208 | 0.192 | 0.18 | 0.191
482 | 0.213 | 0.176 | 0.21 | 0.191 | 0.18 | 0.198
484 | 0.215 | 0.176 | 0.211 | 0.194 | 0.182 | 0.199
486 | 0.218 | 0.177 | 0.216 | 0.2 | 0.189 | 0.199
488 | 0.218 | 0.182 | 0.215 | 0.201 | 0.19 | 0.202
490 | 0.217 | 0.183 | 0.213 | 0.203 | 0.19 | 0.206
492 | 0.223 | 0.185 | 0.217 | 0.203 | 0.193 | 0.203
494 | 0.225 | 0.183 | 0.216 | 0.203 | 0.197 | 0.205
496 | 0.225 | 0.183 | 0.216 | 0.205 | 0.195 | 0.204
498 | 0.228 | 0.183 | 0.218 | 0.207 | 0.191 | 0.202
500 | 0.231 | 0.184 | 0.216 | 0.207 | 0.192 | 0.207
502 | 0.232 | 0.188 | 0.218 | 0.203 | 0.198 | 0.208
504 | 0.234 | 0.187 | 0.225 | 0.206 | 0.201 | 0.207
506 | 0.235 | 0.19 | 0.227 | 0.207 | 0.202 | 0.209
508 | 0.237 | 0.19 | 0.222 | 0.213 | 0.198 | 0.211
510 | 0.239 | 0.19 | 0.224 | 0.218 | 0.199 | 0.21
512 | 0.239 | 0.192 | 0.226 | 0.217 | 0.203 | 0.208
514 | 0.241 | 0.193 | 0.225 | 0.216 | 0.199 | 0.21
516 | 0.245 | 0.191 | 0.224 | 0.218 | 0.2 | 0.213
518 | 0.243 | 0.194 | 0.222 | 0.22 | 0.202 | 0.217
520 | 0.244 | 0.195 | 0.226 | 0.221 | 0.206 | 0.219
522 | 0.247 | 0.195 | 0.226 | 0.22 | 0.204 | 0.219
524 | 0.25 | 0.193 | 0.23 | 0.221 | 0.206 | 0.22
526 | 0.254 | 0.199 | 0.23 | 0.225 | 0.206 | 0.218
528 | 0.251 | 0.2 | 0.231 | 0.223 | 0.207 | 0.218
530 | 0.252 | 0.2 | 0.232 | 0.23 | 0.211 | 0.219
532 | 0.256 | 0.203 | 0.234 | 0.233 | 0.213 | 0.22
534 | 0.259 | 0.206 | 0.238 | 0.232 | 0.219 | 0.225
536 | 0.261 | 0.208 | 0.239 | 0.232 | 0.22 | 0.226
538 | 0.26 | 0.21 | 0.243 | 0.236 | 0.216 | 0.226
540 | 0.261 | 0.212 | 0.252 | 0.237 | 0.216 | 0.228
542 | 0.262 | 0.212 | 0.251 | 0.235 | 0.215 | 0.23
544 | 0.259 | 0.214 | 0.243 | 0.239 | 0.212 | 0.228
546 | 0.261 | 0.215 | 0.244 | 0.24 | 0.214 | 0.232
548 | 0.268 | 0.217 | 0.253 | 0.242 | 0.226 | 0.235
550 | 0.277 | 0.224 | 0.258 | 0.245 | 0.231 | 0.241
552 | 0.276 | 0.223 | 0.25 | 0.246 | 0.232 | 0.239
554 | 0.275 | 0.223 | 0.253 | 0.246 | 0.232 | 0.239
556 | 0.275 | 0.225 | 0.252 | 0.247 | 0.233 | 0.24
558 | 0.275 | 0.225 | 0.255 | 0.25 | 0.235 | 0.242
560 | 0.276 | 0.224 | 0.257 | 0.251 | 0.236 | 0.243
562 | 0.278 | 0.227 | 0.26 | 0.253 | 0.238 | 0.241
564 | 0.279 | 0.229 | 0.263 | 0.253 | 0.241 | 0.245
566 | 0.282 | 0.232 | 0.261 | 0.252 | 0.241 | 0.246
568 | 0.283 | 0.231 | 0.264 | 0.254 | 0.241 | 0.248
570 | 0.286 | 0.231 | 0.264 | 0.254 | 0.244 | 0.25
572 | 0.287 | 0.235 | 0.265 | 0.253 | 0.244 | 0.252
574 | 0.282 | 0.237 | 0.265 | 0.255 | 0.247 | 0.252
576 | 0.283 | 0.239 | 0.271 | 0.256 | 0.246 | 0.255
578 | 0.288 | 0.242 | 0.274 | 0.26 | 0.249 | 0.259
580 | 0.29 | 0.238 | 0.271 | 0.261 | 0.253 | 0.261
582 | 0.289 | 0.24 | 0.267 | 0.261 | 0.254 | 0.26
584 | 0.289 | 0.242 | 0.271 | 0.26 | 0.259 | 0.259
586 | 0.287 | 0.244 | 0.275 | 0.26 | 0.26 | 0.263
588 | 0.289 | 0.245 | 0.276 | 0.262 | 0.262 | 0.262
590 | 0.29 | 0.247 | 0.275 | 0.265 | 0.262 | 0.263
592 | 0.29 | 0.25 | 0.28 | 0.268 | 0.261 | 0.266
594 | 0.293 | 0.251 | 0.285 | 0.27 | 0.266 | 0.269
596 | 0.292 | 0.254 | 0.283 | 0.269 | 0.271 | 0.269
598 | 0.292 | 0.254 | 0.282 | 0.272 | 0.272 | 0.27
600 | 0.296 | 0.255 | 0.284 | 0.274 | 0.268 | 0.275
602 | 0.299 | 0.259 | 0.287 | 0.275 | 0.269 | 0.277
604 | 0.298 | 0.26 | 0.287 | 0.275 | 0.273 | 0.276
606 | 0.3 | 0.263 | 0.289 | 0.278 | 0.275 | 0.28
608 | 0.301 | 0.264 | 0.292 | 0.279 | 0.277 | 0.28
610 | 0.302 | 0.266 | 0.295 | 0.281 | 0.278 | 0.28
612 | 0.303 | 0.266 | 0.291 | 0.281 | 0.279 | 0.282
614 | 0.302 | 0.267 | 0.289 | 0.28 | 0.275 | 0.285
616 | 0.307 | 0.267 | 0.289 | 0.282 | 0.278 | 0.286
618 | 0.308 | 0.27 | 0.294 | 0.284 | 0.282 | 0.288
620 | 0.309 | 0.272 | 0.297 | 0.286 | 0.282 | 0.289
622 | 0.314 | 0.274 | 0.301 | 0.288 | 0.282 | 0.29
624 | 0.314 | 0.275 | 0.302 | 0.288 | 0.284 | 0.291
626 | 0.315 | 0.277 | 0.301 | 0.291 | 0.286 | 0.294
628 | 0.318 | 0.276 | 0.302 | 0.293 | 0.286 | 0.295
630 | 0.32 | 0.279 | 0.303 | 0.294 | 0.286 | 0.298
632 | 0.321 | 0.28 | 0.307 | 0.296 | 0.288 | 0.299
634 | 0.324 | 0.283 | 0.309 | 0.297 | 0.291 | 0.299
636 | 0.327 | 0.284 | 0.31 | 0.299 | 0.291 | 0.3
638 | 0.33 | 0.286 | 0.311 | 0.3 | 0.292 | 0.302
640 | 0.331 | 0.288 | 0.31 | 0.301 | 0.29 | 0.304
642 | 0.332 | 0.289 | 0.312 | 0.302 | 0.291 | 0.305
644 | 0.334 | 0.292 | 0.313 | 0.304 | 0.291 | 0.307
646 | 0.337 | 0.294 | 0.314 | 0.305 | 0.293 | 0.308
648 | 0.34 | 0.297 | 0.316 | 0.306 | 0.295 | 0.309
650 | 0.342 | 0.299 | 0.318 | 0.307 | 0.295 | 0.311
652 | 0.344 | 0.301 | 0.319 | 0.309 | 0.295 | 0.312
654 | 0.346 | 0.303 | 0.32 | 0.31 | 0.296 | 0.314
656 | 0.348 | 0.304 | 0.322 | 0.312 | 0.298 | 0.315
658 | 0.35 | 0.306 | 0.323 | 0.313 | 0.3 | 0.317
660 | 0.353 | 0.309 | 0.324 | 0.315 | 0.3 | 0.319
662 | 0.355 | 0.312 | 0.326 | 0.316 | 0.301 | 0.32
664 | 0.358 | 0.313 | 0.328 | 0.317 | 0.301 | 0.321
666 | 0.36 | 0.315 | 0.328 | 0.319 | 0.302 | 0.322
668 | 0.363 | 0.318 | 0.328 | 0.32 | 0.303 | 0.324
670 | 0.365 | 0.319 | 0.329 | 0.322 | 0.304 | 0.325
672 | 0.367 | 0.321 | 0.33 | 0.324 | 0.304 | 0.327
674 | 0.369 | 0.325 | 0.332 | 0.325 | 0.305 | 0.329
676 | 0.372 | 0.327 | 0.332 | 0.329 | 0.307 | 0.331
678 | 0.372 | 0.329 | 0.332 | 0.328 | 0.31 | 0.333
680 | 0.373 | 0.332 | 0.336 | 0.327 | 0.312 | 0.335
682 | 0.376 | 0.333 | 0.337 | 0.331 | 0.312 | 0.335
684 | 0.379 | 0.335 | 0.337 | 0.332 | 0.314 | 0.336
686 | 0.381 | 0.335 | 0.338 | 0.333 | 0.314 | 0.339
688 | 0.383 | 0.337 | 0.337 | 0.335 | 0.316 | 0.341
690 | 0.385 | 0.339 | 0.338 | 0.337 | 0.316 | 0.342
692 | 0.387 | 0.343 | 0.34 | 0.339 | 0.316 | 0.345
694 | 0.389 | 0.348 | 0.341 | 0.339 | 0.321 | 0.347
696 | 0.392 | 0.352 | 0.347 | 0.342 | 0.326 | 0.347
698 | 0.396 | 0.352 | 0.347 | 0.343 | 0.324 | 0.349
700 | 0.399 | 0.353 | 0.346 | 0.343 | 0.323 | 0.35
702 | 0.402 | 0.356 | 0.35 | 0.346 | 0.326 | 0.35
704 | 0.402 | 0.358 | 0.347 | 0.349 | 0.327 | 0.352
706 | 0.404 | 0.358 | 0.348 | 0.348 | 0.328 | 0.354
708 | 0.406 | 0.361 | 0.356 | 0.351 | 0.33 | 0.356
710 | 0.408 | 0.365 | 0.357 | 0.356 | 0.331 | 0.356
712 | 0.412 | 0.367 | 0.359 | 0.358 | 0.329 | 0.358
714 | 0.412 | 0.367 | 0.367 | 0.359 | 0.332 | 0.36
716 | 0.416 | 0.366 | 0.365 | 0.358 | 0.341 | 0.362
718 | 0.423 | 0.368 | 0.364 | 0.361 | 0.343 | 0.366
720 | 0.426 | 0.373 | 0.364 | 0.359 | 0.341 | 0.368
722 | 0.423 | 0.376 | 0.36 | 0.362 | 0.338 | 0.37
724 | 0.428 | 0.376 | 0.366 | 0.363 | 0.342 | 0.371
726 | 0.43 | 0.377 | 0.368 | 0.361 | 0.346 | 0.373
728 | 0.436 | 0.381 | 0.375 | 0.366 | 0.342 | 0.375
730 | 0.437 | 0.385 | 0.376 | 0.368 | 0.345 | 0.374
732 | 0.435 | 0.389 | 0.38 | 0.372 | 0.353 | 0.375
734 | 0.438 | 0.39 | 0.377 | 0.374 | 0.351 | 0.377
736 | 0.438 | 0.392 | 0.381 | 0.37 | 0.35 | 0.378
738 | 0.442 | 0.398 | 0.383 | 0.369 | 0.358 | 0.38
740 | 0.445 | 0.394 | 0.382 | 0.375 | 0.36 | 0.38
742 | 0.442 | 0.391 | 0.385 | 0.382 | 0.356 | 0.384
744 | 0.441 | 0.392 | 0.385 | 0.38 | 0.357 | 0.388
746 | 0.453 | 0.397 | 0.376 | 0.382 | 0.36 | 0.392
748 | 0.449 | 0.397 | 0.379 | 0.383 | 0.356 | 0.394
750 | 0.451 | 0.399 | 0.394 | 0.383 | 0.362 | 0.393
752 | 0.457 | 0.404 | 0.401 | 0.387 | 0.359 | 0.394
754 | 0.455 | 0.413 | 0.401 | 0.39 | 0.363 | 0.394
756 | 0.462 | 0.412 | 0.398 | 0.388 | 0.37 | 0.398
758 | 0.461 | 0.405 | 0.406 | 0.388 | 0.374 | 0.4
760 | 0.46 | 0.405 | 0.41 | 0.391 | 0.369 | 0.404
762 | 0.465 | 0.407 | 0.412 | 0.392 | 0.37 | 0.403
764 | 0.473 | 0.411 | 0.417 | 0.394 | 0.379 | 0.41
766 | 0.477 | 0.42 | 0.418 | 0.399 | 0.392 | 0.411
768 | 0.476 | 0.42 | 0.416 | 0.398 | 0.387 | 0.406
770 | 0.475 | 0.42 | 0.421 | 0.398 | 0.385 | 0.412
772 | 0.476 | 0.424 | 0.421 | 0.395 | 0.38 | 0.415
774 | 0.473 | 0.42 | 0.417 | 0.391 | 0.377 | 0.405
776 | 0.476 | 0.426 | 0.417 | 0.398 | 0.382 | 0.417
778 | 0.484 | 0.432 | 0.428 | 0.412 | 0.398 | 0.427
780 | 0.484 | 0.427 | 0.438 | 0.407 | 0.395 | 0.421
782 | 0.487 | 0.421 | 0.432 | 0.405 | 0.388 | 0.415
784 | 0.486 | 0.426 | 0.427 | 0.397 | 0.394 | 0.419
786 | 0.487 | 0.434 | 0.42 | 0.401 | 0.391 | 0.419
788 | 0.501 | 0.448 | 0.438 | 0.426 | 0.403 | 0.44
790 | 0.501 | 0.436 | 0.436 | 0.42 | 0.399 | 0.439
792 | 0.502 | 0.426 | 0.437 | 0.42 | 0.393 | 0.434
794 | 0.499 | 0.432 | 0.44 | 0.414 | 0.394 | 0.433
796 | 0.506 | 0.445 | 0.444 | 0.418 | 0.399 | 0.433
798 | 0.506 | 0.457 | 0.456 | 0.419 | 0.416 | 0.433
800 | 0.51 | 0.454 | 0.457 | 0.424 | 0.412 | 0.44
802 | 0.511 | 0.443 | 0.444 | 0.416 | 0.405 | 0.438
804 | 0.518 | 0.453 | 0.456 | 0.416 | 0.416 | 0.446
806 | 0.525 | 0.458 | 0.454 | 0.426 | 0.418 | 0.442
808 | 0.526 | 0.451 | 0.45 | 0.427 | 0.416 | 0.445
810 | 0.521 | 0.451 | 0.446 | 0.422 | 0.414 | 0.447
812 | 0.509 | 0.445 | 0.44 | 0.411 | 0.406 | 0.435
814 | 0.517 | 0.451 | 0.445 | 0.419 | 0.412 | 0.441
816 | 0.523 | 0.466 | 0.46 | 0.423 | 0.417 | 0.451
818 | 0.518 | 0.466 | 0.462 | 0.426 | 0.426 | 0.448
820 | 0.52 | 0.459 | 0.459 | 0.42 | 0.432 | 0.445
822 | 0.527 | 0.462 | 0.455 | 0.422 | 0.428 | 0.448
824 | 0.535 | 0.471 | 0.47 | 0.434 | 0.429 | 0.459
826 | 0.531 | 0.474 | 0.47 | 0.44 | 0.432 | 0.454
828 | 0.538 | 0.48 | 0.482 | 0.446 | 0.439 | 0.463
830 | 0.541 | 0.476 | 0.484 | 0.45 | 0.441 | 0.471
832 | 0.534 | 0.467 | 0.463 | 0.438 | 0.437 | 0.462
834 | 0.527 | 0.467 | 0.469 | 0.432 | 0.436 | 0.464
836 | 0.534 | 0.477 | 0.48 | 0.434 | 0.438 | 0.462
838 | 0.541 | 0.482 | 0.486 | 0.446 | 0.44 | 0.469
840 | 0.544 | 0.476 | 0.481 | 0.45 | 0.444 | 0.468
842 | 0.543 | 0.478 | 0.48 | 0.45 | 0.441 | 0.46
844 | 0.542 | 0.486 | 0.478 | 0.455 | 0.445 | 0.471
846 | 0.549 | 0.491 | 0.487 | 0.45 | 0.45 | 0.477
848 | 0.552 | 0.497 | 0.494 | 0.456 | 0.45 | 0.481
850 | 0.559 | 0.498 | 0.489 | 0.454 | 0.448 | 0.482
852 | 0.56 | 0.498 | 0.5 | 0.447 | 0.453 | 0.482
854 | 0.553 | 0.496 | 0.495 | 0.448 | 0.463 | 0.487
856 | 0.561 | 0.503 | 0.503 | 0.459 | 0.471 | 0.492
858 | 0.566 | 0.505 | 0.508 | 0.458 | 0.467 | 0.488
860 | 0.563 | 0.51 | 0.506 | 0.456 | 0.464 | 0.491
862 | 0.562 | 0.514 | 0.508 | 0.465 | 0.472 | 0.495
864 | 0.565 | 0.511 | 0.501 | 0.462 | 0.464 | 0.488
866 | 0.569 | 0.515 | 0.503 | 0.46 | 0.471 | 0.492
868 | 0.572 | 0.518 | 0.513 | 0.466 | 0.476 | 0.498
870 | 0.574 | 0.517 | 0.513 | 0.472 | 0.473 | 0.497
872 | 0.581 | 0.52 | 0.514 | 0.478 | 0.471 | 0.5
874 | 0.582 | 0.523 | 0.52 | 0.48 | 0.478 | 0.502
876 | 0.579 | 0.528 | 0.523 | 0.478 | 0.484 | 0.499
878 | 0.579 | 0.531 | 0.529 | 0.475 | 0.484 | 0.502
880 | 0.583 | 0.533 | 0.521 | 0.474 | 0.486 | 0.504
882 | 0.585 | 0.531 | 0.518 | 0.477 | 0.49 | 0.508
884 | 0.586 | 0.532 | 0.524 | 0.48 | 0.492 | 0.513
886 | 0.586 | 0.539 | 0.521 | 0.48 | 0.494 | 0.512
888 | 0.591 | 0.538 | 0.523 | 0.486 | 0.493 | 0.513
890 | 0.594 | 0.54 | 0.527 | 0.488 | 0.492 | 0.511
892 | 0.6 | 0.544 | 0.527 | 0.489 | 0.498 | 0.517
894 | 0.603 | 0.546 | 0.533 | 0.491 | 0.502 | 0.521
896 | 0.603 | 0.549 | 0.534 | 0.495 | 0.504 | 0.524
898 | 0.604 | 0.55 | 0.531 | 0.497 | 0.498 | 0.523
900 | 0.607 | 0.554 | 0.536 | 0.499 | 0.506 | 0.524
902 | 0.608 | 0.557 | 0.533 | 0.499 | 0.509 | 0.525
904 | 0.612 | 0.559 | 0.535 | 0.495 | 0.515 | 0.526
906 | 0.616 | 0.562 | 0.539 | 0.494 | 0.52 | 0.525
908 | 0.624 | 0.559 | 0.543 | 0.502 | 0.514 | 0.527
910 | 0.62 | 0.561 | 0.54 | 0.504 | 0.519 | 0.528
912 | 0.622 | 0.562 | 0.54 | 0.506 | 0.523 | 0.53
914 | 0.626 | 0.569 | 0.55 | 0.508 | 0.522 | 0.535
916 | 0.625 | 0.57 | 0.546 | 0.508 | 0.52 | 0.534
918 | 0.628 | 0.57 | 0.546 | 0.506 | 0.524 | 0.535
920 | 0.631 | 0.57 | 0.551 | 0.509 | 0.526 | 0.535
922 | 0.631 | 0.572 | 0.549 | 0.51 | 0.528 | 0.536
924 | 0.635 | 0.577 | 0.556 | 0.517 | 0.533 | 0.538
926 | 0.634 | 0.578 | 0.558 | 0.515 | 0.536 | 0.543
928 | 0.636 | 0.58 | 0.556 | 0.514 | 0.535 | 0.546
930 | 0.639 | 0.582 | 0.554 | 0.515 | 0.535 | 0.549
932 | 0.644 | 0.584 | 0.56 | 0.521 | 0.54 | 0.55
934 | 0.647 | 0.588 | 0.57 | 0.525 | 0.541 | 0.554
936 | 0.65 | 0.59 | 0.568 | 0.526 | 0.535 | 0.557
938 | 0.65 | 0.591 | 0.564 | 0.53 | 0.537 | 0.558
940 | 0.649 | 0.591 | 0.566 | 0.526 | 0.542 | 0.557
942 | 0.648 | 0.588 | 0.568 | 0.527 | 0.539 | 0.556
944 | 0.653 | 0.591 | 0.572 | 0.529 | 0.545 | 0.559
946 | 0.655 | 0.596 | 0.574 | 0.532 | 0.55 | 0.565
948 | 0.658 | 0.6 | 0.576 | 0.535 | 0.551 | 0.566
950 | 0.658 | 0.598 | 0.572 | 0.535 | 0.55 | 0.566
952 | 0.662 | 0.603 | 0.576 | 0.537 | 0.554 | 0.567
954 | 0.666 | 0.605 | 0.581 | 0.542 | 0.556 | 0.569
956 | 0.668 | 0.606 | 0.581 | 0.542 | 0.556 | 0.572
958 | 0.67 | 0.61 | 0.581 | 0.542 | 0.557 | 0.575
960 | 0.672 | 0.614 | 0.585 | 0.545 | 0.558 | 0.579
962 | 0.671 | 0.616 | 0.585 | 0.546 | 0.559 | 0.579
964 | 0.672 | 0.618 | 0.584 | 0.547 | 0.56 | 0.578
966 | 0.674 | 0.618 | 0.585 | 0.55 | 0.563 | 0.58
968 | 0.676 | 0.623 | 0.589 | 0.553 | 0.567 | 0.584
970 | 0.678 | 0.624 | 0.592 | 0.554 | 0.568 | 0.586
972 | 0.681 | 0.625 | 0.592 | 0.555 | 0.57 | 0.588
974 | 0.684 | 0.628 | 0.593 | 0.557 | 0.571 | 0.59
976 | 0.683 | 0.629 | 0.591 | 0.557 | 0.571 | 0.589
978 | 0.683 | 0.631 | 0.593 | 0.558 | 0.574 | 0.591
980 | 0.687 | 0.634 | 0.599 | 0.563 | 0.578 | 0.594
982 | 0.69 | 0.635 | 0.601 | 0.563 | 0.579 | 0.596
984 | 0.692 | 0.637 | 0.602 | 0.565 | 0.58 | 0.599
986 | 0.693 | 0.638 | 0.601 | 0.567 | 0.581 | 0.599
988 | 0.696 | 0.64 | 0.603 | 0.568 | 0.583 | 0.601
990 | 0.698 | 0.641 | 0.606 | 0.569 | 0.585 | 0.604
992 | 0.697 | 0.644 | 0.605 | 0.572 | 0.588 | 0.606
994 | 0.7 | 0.646 | 0.609 | 0.573 | 0.588 | 0.607
996 | 0.701 | 0.646 | 0.612 | 0.574 | 0.591 | 0.608
998 | 0.703 | 0.647 | 0.614 | 0.575 | 0.593 | 0.61
1000 | 0.706 | 0.649 | 0.616 | 0.577 | 0.593 | 0.612
1000 | 0.705 | 0.651 | 0.617 | 0.579 | 0.595 | 0.614
1000 | 0.706 | 0.653 | 0.618 | 0.58 | 0.597 | 0.616
1010 | 0.708 | 0.655 | 0.62 | 0.583 | 0.599 | 0.617
1010 | 0.709 | 0.658 | 0.622 | 0.585 | 0.6 | 0.619
1010 | 0.712 | 0.659 | 0.623 | 0.586 | 0.601 | 0.621
1010 | 0.715 | 0.661 | 0.625 | 0.588 | 0.602 | 0.623
1010 | 0.717 | 0.663 | 0.626 | 0.588 | 0.606 | 0.625
1020 | 0.719 | 0.664 | 0.629 | 0.59 | 0.61 | 0.626
1020 | 0.718 | 0.667 | 0.628 | 0.593 | 0.611 | 0.628
1020 | 0.722 | 0.67 | 0.63 | 0.595 | 0.61 | 0.631
1020 | 0.723 | 0.673 | 0.634 | 0.598 | 0.607 | 0.632
1020 | 0.725 | 0.676 | 0.636 | 0.599 | 0.611 | 0.634
1030 | 0.729 | 0.677 | 0.64 | 0.6 | 0.615 | 0.635
1030 | 0.731 | 0.679 | 0.64 | 0.603 | 0.621 | 0.637
1030 | 0.732 | 0.679 | 0.636 | 0.603 | 0.62 | 0.639
1030 | 0.734 | 0.681 | 0.641 | 0.601 | 0.623 | 0.64
1030 | 0.737 | 0.685 | 0.643 | 0.606 | 0.627 | 0.642
1040 | 0.734 | 0.685 | 0.644 | 0.608 | 0.628 | 0.643
1040 | 0.737 | 0.686 | 0.647 | 0.61 | 0.629 | 0.645
1040 | 0.742 | 0.689 | 0.649 | 0.609 | 0.63 | 0.647
1040 | 0.744 | 0.69 | 0.652 | 0.613 | 0.635 | 0.649
1040 | 0.745 | 0.691 | 0.653 | 0.615 | 0.635 | 0.652
1050 | 0.747 | 0.694 | 0.656 | 0.613 | 0.635 | 0.655
1050 | 0.747 | 0.697 | 0.655 | 0.617 | 0.636 | 0.655
1050 | 0.749 | 0.7 | 0.656 | 0.618 | 0.637 | 0.655
1050 | 0.754 | 0.7 | 0.663 | 0.62 | 0.643 | 0.657
1050 | 0.755 | 0.701 | 0.668 | 0.618 | 0.641 | 0.659
1060 | 0.757 | 0.703 | 0.67 | 0.621 | 0.643 | 0.661
1060 | 0.756 | 0.705 | 0.671 | 0.623 | 0.645 | 0.664
1060 | 0.759 | 0.706 | 0.673 | 0.626 | 0.644 | 0.667
1060 | 0.762 | 0.706 | 0.676 | 0.628 | 0.647 | 0.668
1060 | 0.767 | 0.706 | 0.677 | 0.631 | 0.653 | 0.667
1070 | 0.767 | 0.707 | 0.672 | 0.632 | 0.656 | 0.667
1070 | 0.767 | 0.712 | 0.672 | 0.63 | 0.653 | 0.669
1070 | 0.769 | 0.715 | 0.68 | 0.634 | 0.654 | 0.672
1070 | 0.771 | 0.718 | 0.682 | 0.637 | 0.659 | 0.673
1070 | 0.773 | 0.72 | 0.681 | 0.637 | 0.658 | 0.673
1080 | 0.775 | 0.72 | 0.685 | 0.637 | 0.659 | 0.675
1080 | 0.777 | 0.722 | 0.689 | 0.639 | 0.662 | 0.679
1080 | 0.778 | 0.728 | 0.692 | 0.641 | 0.663 | 0.682
1080 | 0.781 | 0.727 | 0.69 | 0.64 | 0.667 | 0.679
1080 | 0.784 | 0.727 | 0.695 | 0.641 | 0.668 | 0.681
1090 | 0.787 | 0.73 | 0.695 | 0.648 | 0.673 | 0.686
1090 | 0.787 | 0.729 | 0.693 | 0.646 | 0.675 | 0.688
1090 | 0.785 | 0.729 | 0.691 | 0.645 | 0.675 | 0.687
1090 | 0.788 | 0.733 | 0.696 | 0.65 | 0.676 | 0.687
1090 | 0.791 | 0.734 | 0.702 | 0.65 | 0.677 | 0.689
1100 | 0.794 | 0.737 | 0.703 | 0.652 | 0.677 | 0.692
1100 | 0.795 | 0.744 | 0.706 | 0.648 | 0.683 | 0.695
1100 | 0.799 | 0.745 | 0.71 | 0.654 | 0.683 | 0.697
1100 | 0.802 | 0.743 | 0.707 | 0.657 | 0.679 | 0.698
1100 | 0.802 | 0.745 | 0.708 | 0.667 | 0.68 | 0.702
1110 | 0.803 | 0.747 | 0.711 | 0.671 | 0.68 | 0.706
1110 | 0.804 | 0.747 | 0.713 | 0.665 | 0.682 | 0.705
1110 | 0.805 | 0.75 | 0.716 | 0.664 | 0.689 | 0.702
1110 | 0.805 | 0.75 | 0.719 | 0.669 | 0.692 | 0.706
1110 | 0.805 | 0.753 | 0.715 | 0.672 | 0.691 | 0.707
1120 | 0.808 | 0.756 | 0.721 | 0.67 | 0.695 | 0.71
1120 | 0.81 | 0.755 | 0.725 | 0.669 | 0.693 | 0.707
1120 | 0.813 | 0.757 | 0.724 | 0.67 | 0.691 | 0.709
1120 | 0.813 | 0.759 | 0.722 | 0.678 | 0.692 | 0.714
1120 | 0.816 | 0.757 | 0.723 | 0.685 | 0.694 | 0.715
1130 | 0.818 | 0.759 | 0.728 | 0.681 | 0.697 | 0.715
1130 | 0.821 | 0.764 | 0.729 | 0.684 | 0.702 | 0.721
1130 | 0.822 | 0.765 | 0.734 | 0.686 | 0.702 | 0.721
1130 | 0.825 | 0.768 | 0.734 | 0.683 | 0.702 | 0.719
1130 | 0.824 | 0.769 | 0.733 | 0.689 | 0.706 | 0.723
1140 | 0.823 | 0.769 | 0.735 | 0.692 | 0.708 | 0.724
1140 | 0.825 | 0.769 | 0.736 | 0.688 | 0.707 | 0.725
1140 | 0.828 | 0.773 | 0.737 | 0.693 | 0.707 | 0.729
1140 | 0.826 | 0.776 | 0.737 | 0.691 | 0.707 | 0.734
1140 | 0.827 | 0.777 | 0.74 | 0.692 | 0.714 | 0.732
1150 | 0.828 | 0.777 | 0.745 | 0.694 | 0.715 | 0.732
1150 | 0.832 | 0.779 | 0.745 | 0.697 | 0.713 | 0.733
1150 | 0.833 | 0.782 | 0.745 | 0.701 | 0.715 | 0.733
1150 | 0.832 | 0.784 | 0.749 | 0.7 | 0.713 | 0.734
1150 | 0.834 | 0.785 | 0.75 | 0.7 | 0.714 | 0.736
1160 | 0.837 | 0.784 | 0.747 | 0.701 | 0.72 | 0.739
1160 | 0.837 | 0.785 | 0.754 | 0.703 | 0.72 | 0.743
1160 | 0.836 | 0.788 | 0.756 | 0.707 | 0.721 | 0.745
1160 | 0.838 | 0.79 | 0.756 | 0.709 | 0.722 | 0.747
1160 | 0.841 | 0.791 | 0.755 | 0.709 | 0.723 | 0.747
1170 | 0.838 | 0.789 | 0.752 | 0.709 | 0.726 | 0.747
1170 | 0.839 | 0.79 | 0.757 | 0.71 | 0.733 | 0.749
1170 | 0.843 | 0.795 | 0.762 | 0.71 | 0.731 | 0.751
1170 | 0.842 | 0.794 | 0.762 | 0.711 | 0.727 | 0.75
1170 | 0.842 | 0.792 | 0.758 | 0.715 | 0.729 | 0.749
1180 | 0.844 | 0.794 | 0.758 | 0.717 | 0.73 | 0.752
1180 | 0.848 | 0.795 | 0.762 | 0.716 | 0.732 | 0.752
1180 | 0.85 | 0.794 | 0.766 | 0.718 | 0.732 | 0.754
1180 | 0.852 | 0.795 | 0.768 | 0.716 | 0.734 | 0.757
1180 | 0.853 | 0.799 | 0.766 | 0.716 | 0.737 | 0.759
1190 | 0.854 | 0.802 | 0.774 | 0.722 | 0.74 | 0.761
1190 | 0.853 | 0.803 | 0.776 | 0.725 | 0.742 | 0.76
1190 | 0.854 | 0.803 | 0.775 | 0.728 | 0.744 | 0.758
1190 | 0.856 | 0.805 | 0.776 | 0.727 | 0.743 | 0.761
1190 | 0.855 | 0.805 | 0.776 | 0.728 | 0.744 | 0.764
1200 | 0.857 | 0.808 | 0.777 | 0.728 | 0.747 | 0.766
1200 | 0.86 | 0.813 | 0.782 | 0.73 | 0.751 | 0.768
1200 | 0.863 | 0.815 | 0.783 | 0.734 | 0.752 | 0.769
1200 | 0.863 | 0.815 | 0.784 | 0.733 | 0.752 | 0.769
1200 | 0.863 | 0.815 | 0.788 | 0.733 | 0.753 | 0.768
1210 | 0.864 | 0.816 | 0.79 | 0.737 | 0.753 | 0.769
1210 | 0.867 | 0.818 | 0.793 | 0.739 | 0.756 | 0.775
1210 | 0.869 | 0.819 | 0.795 | 0.741 | 0.758 | 0.775
1210 | 0.87 | 0.821 | 0.798 | 0.742 | 0.759 | 0.778
1210 | 0.871 | 0.824 | 0.794 | 0.74 | 0.758 | 0.778
1220 | 0.871 | 0.824 | 0.793 | 0.741 | 0.758 | 0.777
1220 | 0.874 | 0.825 | 0.797 | 0.744 | 0.762 | 0.78
1220 | 0.874 | 0.826 | 0.802 | 0.746 | 0.765 | 0.782
1220 | 0.876 | 0.824 | 0.804 | 0.746 | 0.764 | 0.783
1220 | 0.878 | 0.827 | 0.804 | 0.746 | 0.763 | 0.784
1230 | 0.879 | 0.827 | 0.806 | 0.748 | 0.769 | 0.783
1230 | 0.88 | 0.828 | 0.806 | 0.749 | 0.769 | 0.785
1230 | 0.881 | 0.831 | 0.806 | 0.751 | 0.77 | 0.786
1230 | 0.882 | 0.832 | 0.808 | 0.754 | 0.772 | 0.786
1230 | 0.884 | 0.833 | 0.809 | 0.755 | 0.773 | 0.788
1240 | 0.885 | 0.834 | 0.808 | 0.759 | 0.773 | 0.791
1240 | 0.885 | 0.833 | 0.811 | 0.758 | 0.773 | 0.792
1240 | 0.887 | 0.834 | 0.816 | 0.756 | 0.773 | 0.793
1240 | 0.888 | 0.838 | 0.817 | 0.76 | 0.778 | 0.796
1240 | 0.889 | 0.839 | 0.816 | 0.763 | 0.779 | 0.797
1250 | 0.89 | 0.838 | 0.815 | 0.763 | 0.779 | 0.797
1250 | 0.893 | 0.839 | 0.818 | 0.765 | 0.78 | 0.798
1250 | 0.893 | 0.84 | 0.819 | 0.767 | 0.782 | 0.8
1250 | 0.893 | 0.841 | 0.82 | 0.768 | 0.782 | 0.801
1250 | 0.895 | 0.842 | 0.823 | 0.767 | 0.783 | 0.801
1260 | 0.898 | 0.844 | 0.825 | 0.771 | 0.784 | 0.803
1260 | 0.896 | 0.844 | 0.825 | 0.77 | 0.784 | 0.804
1260 | 0.897 | 0.846 | 0.826 | 0.77 | 0.789 | 0.805
1260 | 0.897 | 0.845 | 0.826 | 0.772 | 0.788 | 0.805
1260 | 0.899 | 0.846 | 0.826 | 0.773 | 0.788 | 0.805
1270 | 0.901 | 0.848 | 0.828 | 0.774 | 0.79 | 0.806
1270 | 0.902 | 0.849 | 0.828 | 0.775 | 0.791 | 0.807
1270 | 0.903 | 0.851 | 0.831 | 0.778 | 0.794 | 0.81
1270 | 0.903 | 0.852 | 0.832 | 0.78 | 0.795 | 0.811
1270 | 0.904 | 0.851 | 0.833 | 0.782 | 0.795 | 0.81
1280 | 0.906 | 0.854 | 0.835 | 0.783 | 0.796 | 0.813
1280 | 0.907 | 0.855 | 0.835 | 0.784 | 0.798 | 0.814
1280 | 0.908 | 0.855 | 0.837 | 0.785 | 0.799 | 0.815
1280 | 0.91 | 0.855 | 0.836 | 0.786 | 0.8 | 0.816
1280 | 0.911 | 0.857 | 0.838 | 0.789 | 0.802 | 0.818
1290 | 0.911 | 0.857 | 0.84 | 0.79 | 0.803 | 0.819
1290 | 0.912 | 0.858 | 0.842 | 0.791 | 0.803 | 0.82
1290 | 0.914 | 0.859 | 0.843 | 0.792 | 0.805 | 0.821
1290 | 0.914 | 0.86 | 0.844 | 0.793 | 0.809 | 0.821
1290 | 0.916 | 0.862 | 0.845 | 0.795 | 0.808 | 0.821
1300 | 0.917 | 0.863 | 0.846 | 0.798 | 0.809 | 0.824
1300 | 0.917 | 0.862 | 0.846 | 0.798 | 0.811 | 0.825
1300 | 0.918 | 0.864 | 0.848 | 0.8 | 0.813 | 0.825
1300 | 0.919 | 0.865 | 0.848 | 0.802 | 0.812 | 0.827
1300 | 0.92 | 0.865 | 0.848 | 0.803 | 0.812 | 0.828
1310 | 0.92 | 0.865 | 0.85 | 0.804 | 0.813 | 0.828
1310 | 0.921 | 0.866 | 0.85 | 0.804 | 0.813 | 0.83
1310 | 0.923 | 0.867 | 0.851 | 0.806 | 0.815 | 0.832
1310 | 0.924 | 0.868 | 0.852 | 0.806 | 0.818 | 0.831
1310 | 0.924 | 0.868 | 0.853 | 0.808 | 0.819 | 0.832
1320 | 0.925 | 0.868 | 0.855 | 0.81 | 0.819 | 0.834
1320 | 0.926 | 0.869 | 0.857 | 0.81 | 0.82 | 0.835
1320 | 0.927 | 0.869 | 0.859 | 0.812 | 0.821 | 0.836
1320 | 0.929 | 0.871 | 0.858 | 0.814 | 0.822 | 0.837
1320 | 0.929 | 0.872 | 0.859 | 0.815 | 0.823 | 0.837
1330 | 0.93 | 0.873 | 0.861 | 0.815 | 0.824 | 0.839
1330 | 0.931 | 0.873 | 0.861 | 0.815 | 0.825 | 0.839
1330 | 0.931 | 0.873 | 0.861 | 0.817 | 0.826 | 0.84
1330 | 0.932 | 0.875 | 0.862 | 0.818 | 0.827 | 0.841
1330 | 0.933 | 0.876 | 0.864 | 0.819 | 0.828 | 0.842
1340 | 0.933 | 0.876 | 0.866 | 0.82 | 0.829 | 0.843
1340 | 0.934 | 0.876 | 0.867 | 0.822 | 0.83 | 0.844
1340 | 0.935 | 0.877 | 0.868 | 0.824 | 0.831 | 0.844
1340 | 0.936 | 0.878 | 0.868 | 0.824 | 0.832 | 0.845
1340 | 0.937 | 0.879 | 0.869 | 0.825 | 0.832 | 0.846
1350 | 0.939 | 0.88 | 0.869 | 0.826 | 0.834 | 0.846
1350 | 0.939 | 0.88 | 0.871 | 0.827 | 0.835 | 0.848
1350 | 0.94 | 0.88 | 0.873 | 0.828 | 0.837 | 0.849
1350 | 0.94 | 0.882 | 0.874 | 0.83 | 0.837 | 0.849
1350 | 0.941 | 0.883 | 0.874 | 0.833 | 0.838 | 0.85
1360 | 0.941 | 0.884 | 0.874 | 0.834 | 0.839 | 0.852
1360 | 0.942 | 0.885 | 0.875 | 0.833 | 0.84 | 0.853
1360 | 0.944 | 0.886 | 0.876 | 0.835 | 0.841 | 0.853
1360 | 0.944 | 0.886 | 0.877 | 0.836 | 0.842 | 0.854
1360 | 0.945 | 0.888 | 0.879 | 0.837 | 0.844 | 0.854
1370 | 0.945 | 0.888 | 0.88 | 0.838 | 0.844 | 0.855
1370 | 0.946 | 0.887 | 0.881 | 0.839 | 0.843 | 0.855
1370 | 0.947 | 0.889 | 0.881 | 0.839 | 0.843 | 0.857
1370 | 0.948 | 0.89 | 0.881 | 0.841 | 0.846 | 0.858
1370 | 0.948 | 0.891 | 0.883 | 0.843 | 0.848 | 0.858
1380 | 0.949 | 0.893 | 0.884 | 0.843 | 0.847 | 0.86
1380 | 0.951 | 0.894 | 0.885 | 0.846 | 0.849 | 0.861
1380 | 0.95 | 0.893 | 0.886 | 0.847 | 0.851 | 0.861
1380 | 0.951 | 0.894 | 0.886 | 0.845 | 0.852 | 0.862
1380 | 0.952 | 0.895 | 0.886 | 0.847 | 0.853 | 0.862
1390 | 0.952 | 0.895 | 0.889 | 0.848 | 0.852 | 0.863
1390 | 0.953 | 0.896 | 0.89 | 0.849 | 0.854 | 0.864
1390 | 0.954 | 0.896 | 0.89 | 0.849 | 0.855 | 0.864
1390 | 0.954 | 0.897 | 0.891 | 0.85 | 0.854 | 0.865
1390 | 0.955 | 0.899 | 0.891 | 0.852 | 0.854 | 0.866
1400 | 0.956 | 0.9 | 0.891 | 0.853 | 0.856 | 0.866
1400 | 0.957 | 0.9 | 0.892 | 0.855 | 0.859 | 0.868
1400 | 0.957 | 0.9 | 0.893 | 0.857 | 0.859 | 0.87
1400 | 0.957 | 0.901 | 0.893 | 0.856 | 0.858 | 0.87
1400 | 0.958 | 0.902 | 0.895 | 0.857 | 0.858 | 0.87
1410 | 0.959 | 0.903 | 0.896 | 0.86 | 0.86 | 0.871
1410 | 0.96 | 0.903 | 0.897 | 0.86 | 0.863 | 0.872
1410 | 0.96 | 0.903 | 0.898 | 0.861 | 0.864 | 0.873
1410 | 0.961 | 0.905 | 0.898 | 0.862 | 0.864 | 0.875
1410 | 0.961 | 0.905 | 0.899 | 0.862 | 0.864 | 0.875
1420 | 0.961 | 0.905 | 0.899 | 0.864 | 0.864 | 0.875
1420 | 0.962 | 0.907 | 0.9 | 0.866 | 0.867 | 0.876
1420 | 0.962 | 0.907 | 0.902 | 0.867 | 0.868 | 0.877
1420 | 0.962 | 0.907 | 0.902 | 0.865 | 0.867 | 0.878
1420 | 0.963 | 0.906 | 0.902 | 0.867 | 0.868 | 0.878
1430 | 0.963 | 0.908 | 0.903 | 0.868 | 0.871 | 0.879
1430 | 0.964 | 0.91 | 0.904 | 0.869 | 0.87 | 0.88
1430 | 0.965 | 0.91 | 0.904 | 0.87 | 0.869 | 0.88
1430 | 0.965 | 0.91 | 0.905 | 0.872 | 0.871 | 0.881
1430 | 0.965 | 0.911 | 0.906 | 0.873 | 0.871 | 0.882
1440 | 0.965 | 0.912 | 0.907 | 0.874 | 0.872 | 0.882
1440 | 0.966 | 0.912 | 0.908 | 0.874 | 0.873 | 0.884
1440 | 0.968 | 0.912 | 0.909 | 0.874 | 0.872 | 0.886
1440 | 0.968 | 0.912 | 0.91 | 0.875 | 0.873 | 0.886
1440 | 0.968 | 0.913 | 0.91 | 0.877 | 0.876 | 0.885
1450 | 0.969 | 0.913 | 0.91 | 0.879 | 0.877 | 0.886
1450 | 0.969 | 0.914 | 0.911 | 0.879 | 0.876 | 0.887
1450 | 0.969 | 0.916 | 0.912 | 0.88 | 0.877 | 0.887
1450 | 0.97 | 0.916 | 0.913 | 0.881 | 0.879 | 0.889
1450 | 0.97 | 0.917 | 0.913 | 0.88 | 0.878 | 0.889
1460 | 0.97 | 0.917 | 0.914 | 0.881 | 0.88 | 0.889
1460 | 0.97 | 0.918 | 0.914 | 0.882 | 0.88 | 0.889
1460 | 0.971 | 0.918 | 0.915 | 0.883 | 0.879 | 0.89
1460 | 0.972 | 0.918 | 0.917 | 0.884 | 0.879 | 0.891
1460 | 0.972 | 0.918 | 0.917 | 0.885 | 0.881 | 0.892
1470 | 0.971 | 0.919 | 0.918 | 0.885 | 0.882 | 0.891
1470 | 0.972 | 0.919 | 0.917 | 0.886 | 0.883 | 0.892
1470 | 0.972 | 0.92 | 0.917 | 0.886 | 0.884 | 0.893
1470 | 0.972 | 0.921 | 0.918 | 0.887 | 0.885 | 0.892
1470 | 0.973 | 0.92 | 0.92 | 0.888 | 0.884 | 0.893
1480 | 0.974 | 0.92 | 0.921 | 0.889 | 0.885 | 0.894
1480 | 0.974 | 0.923 | 0.922 | 0.889 | 0.888 | 0.894
1480 | 0.974 | 0.924 | 0.923 | 0.889 | 0.888 | 0.894
1480 | 0.974 | 0.923 | 0.922 | 0.89 | 0.887 | 0.894
1480 | 0.975 | 0.923 | 0.922 | 0.889 | 0.887 | 0.896
1490 | 0.975 | 0.924 | 0.923 | 0.892 | 0.887 | 0.898
1490 | 0.975 | 0.924 | 0.923 | 0.892 | 0.889 | 0.897
1490 | 0.976 | 0.924 | 0.924 | 0.893 | 0.89 | 0.898
1490 | 0.976 | 0.925 | 0.926 | 0.895 | 0.891 | 0.898
1490 | 0.976 | 0.925 | 0.925 | 0.893 | 0.89 | 0.899
1500 | 0.976 | 0.926 | 0.926 | 0.894 | 0.891 | 0.9
1500 | 0.977 | 0.927 | 0.926 | 0.896 | 0.892 | 0.9
1500 | 0.977 | 0.927 | 0.926 | 0.897 | 0.892 | 0.901
1500 | 0.977 | 0.928 | 0.927 | 0.898 | 0.893 | 0.901
1500 | 0.977 | 0.929 | 0.927 | 0.898 | 0.893 | 0.902
1510 | 0.978 | 0.929 | 0.928 | 0.899 | 0.893 | 0.902
1510 | 0.978 | 0.929 | 0.93 | 0.9 | 0.894 | 0.904
1510 | 0.978 | 0.93 | 0.931 | 0.9 | 0.896 | 0.904
1510 | 0.978 | 0.93 | 0.93 | 0.901 | 0.896 | 0.904
1510 | 0.978 | 0.93 | 0.93 | 0.902 | 0.896 | 0.905
1520 | 0.978 | 0.931 | 0.93 | 0.901 | 0.896 | 0.906
1520 | 0.979 | 0.932 | 0.932 | 0.902 | 0.897 | 0.905
1520 | 0.979 | 0.932 | 0.933 | 0.904 | 0.897 | 0.906
1520 | 0.979 | 0.932 | 0.933 | 0.904 | 0.898 | 0.906
1520 | 0.979 | 0.933 | 0.934 | 0.905 | 0.898 | 0.906
1530 | 0.98 | 0.933 | 0.934 | 0.905 | 0.898 | 0.907
1530 | 0.98 | 0.934 | 0.934 | 0.905 | 0.899 | 0.908
1530 | 0.981 | 0.935 | 0.935 | 0.906 | 0.902 | 0.909
1530 | 0.981 | 0.935 | 0.934 | 0.907 | 0.903 | 0.91
1530 | 0.981 | 0.936 | 0.936 | 0.908 | 0.903 | 0.91
1540 | 0.981 | 0.936 | 0.937 | 0.909 | 0.903 | 0.911
1540 | 0.981 | 0.936 | 0.938 | 0.909 | 0.902 | 0.911
1540 | 0.981 | 0.936 | 0.937 | 0.909 | 0.902 | 0.911
1540 | 0.981 | 0.937 | 0.937 | 0.91 | 0.903 | 0.911
1540 | 0.982 | 0.937 | 0.938 | 0.91 | 0.904 | 0.912
1550 | 0.982 | 0.938 | 0.938 | 0.912 | 0.905 | 0.913
1550 | 0.982 | 0.938 | 0.939 | 0.913 | 0.905 | 0.912
1550 | 0.982 | 0.939 | 0.939 | 0.913 | 0.906 | 0.914
1550 | 0.982 | 0.941 | 0.94 | 0.915 | 0.907 | 0.914
1550 | 0.982 | 0.94 | 0.941 | 0.915 | 0.906 | 0.915
1560 | 0.983 | 0.94 | 0.941 | 0.917 | 0.906 | 0.916
1560 | 0.983 | 0.941 | 0.941 | 0.917 | 0.907 | 0.915
1560 | 0.983 | 0.941 | 0.942 | 0.917 | 0.907 | 0.914
1560 | 0.983 | 0.941 | 0.943 | 0.917 | 0.908 | 0.915
1560 | 0.983 | 0.941 | 0.943 | 0.918 | 0.908 | 0.916
1570 | 0.983 | 0.942 | 0.943 | 0.918 | 0.908 | 0.917
1570 | 0.983 | 0.943 | 0.943 | 0.919 | 0.908 | 0.918
1570 | 0.983 | 0.942 | 0.943 | 0.918 | 0.908 | 0.918
1570 | 0.983 | 0.942 | 0.944 | 0.918 | 0.908 | 0.917
1570 | 0.983 | 0.942 | 0.944 | 0.92 | 0.909 | 0.918
1580 | 0.983 | 0.943 | 0.945 | 0.92 | 0.91 | 0.919
1580 | 0.984 | 0.943 | 0.946 | 0.922 | 0.91 | 0.92
1580 | 0.984 | 0.943 | 0.945 | 0.923 | 0.909 | 0.92
1580 | 0.984 | 0.943 | 0.944 | 0.923 | 0.909 | 0.92
1580 | 0.984 | 0.944 | 0.946 | 0.925 | 0.91 | 0.92
1590 | 0.985 | 0.944 | 0.947 | 0.925 | 0.911 | 0.921
1590 | 0.984 | 0.944 | 0.947 | 0.925 | 0.912 | 0.921
1590 | 0.985 | 0.945 | 0.947 | 0.925 | 0.912 | 0.921
1590 | 0.984 | 0.945 | 0.947 | 0.925 | 0.912 | 0.921
1590 | 0.985 | 0.944 | 0.947 | 0.925 | 0.912 | 0.922
1600 | 0.985 | 0.945 | 0.948 | 0.926 | 0.912 | 0.922
1600 | 0.985 | 0.946 | 0.95 | 0.927 | 0.913 | 0.923
1600 | 0.985 | 0.946 | 0.949 | 0.927 | 0.914 | 0.922

## Fig_3_j
ECE (%) | 1170 Hz | 600 Hz | 800 Hz | 1000 Hz | 1200 Hz | 1400 Hz | 1600 Hz
0 | 0.5585 | 0.227 | 0.339 | 0.459 | 0.58225 | 0.6925 | 0.7915
1.477227068 | 0.65709125 | 0.257817 | 0.397459 | 0.541863 | 0.68182825 | 0.7932325 | 0.87553
1.89179309 | 0.68075 | 0.26 | 0.412 | 0.561 | 0.701 | 0.80575 | 0.8695
2.93469179 | 0.735 | 0.259 | 0.412 | 0.5905 | 0.76025 | 0.8855 | 0.9535
3.700946625 | 0.81659575 | 0.300237 | 0.490856 | 0.6914205 | 0.83930025 | 0.9331095 | 0.970389
5.3668407 | 0.83325 | 0.254 | 0.43 | 0.675 | 0.855 | 0.94325 | 0.976
6.06475689 | 0.8415 | 0.299 | 0.511 | 0.7055 | 0.86225 | 0.95725 | 0.985
6.74046635 | 0.76125 | 0.255 | 0.418 | 0.6055 | 0.78425 | 0.88125 | 0.949
7.37820881 | 0.865 | 0.273 | 0.471 | 0.719 | 0.88125 | 0.943 | 0.9535
7.82553211 | 0.7405 | 0.261 | 0.415 | 0.606 | 0.762 | 0.87775 | 0.935

## Fig_3_k
ECE (%) | 600 Hz | 800 Hz | 1000 Hz | 1200 Hz | 1400 Hz | 1600 Hz
0 | 0.227 | 0.339 | 0.459 | 0.58225 | 0.6925 | 0.7915
1.477227068 | 0.257817 | 0.397459 | 0.541863 | 0.68182825 | 0.7932325 | 0.87553
1.89179309 | 0.26 | 0.412 | 0.561 | 0.701 | 0.80575 | 0.8695
2.93469179 | 0.259 | 0.412 | 0.5905 | 0.76025 | 0.8855 | 0.9535
3.700946625 | 0.300237 | 0.490856 | 0.6914205 | 0.83930025 | 0.9331095 | 0.970389
5.3668407 | 0.254 | 0.43 | 0.675 | 0.855 | 0.94325 | 0.976
6.06475689 | 0.299 | 0.511 | 0.7055 | 0.86225 | 0.95725 | 0.985
6.74046635 | 0.255 | 0.418 | 0.6055 | 0.78425 | 0.88125 | 0.949
7.37820881 | 0.273 | 0.471 | 0.719 | 0.88125 | 0.943 | 0.9535
7.82553211 | 0.261 | 0.415 | 0.606 | 0.762 | 0.87775 | 0.935

## Fig_3_l
Frequency (Hz) | k increase
0 | 0 | 0
2 | 2.05e-05 | -6.13e-06
4 | -0.0001511 | -0.0003636
6 | 0.0020955 | 0.00305001
8 | 0.00217551 | 0.00114973
10 | 0.00801569 | 5.94e-05
12 | 0.00717072 | 0.00095923
14 | -0.0040008 | -0.0118392
16 | -0.0001064 | -0.0025151
18 | -0.0033005 | -0.0057293
20 | -0.0211097 | -0.0356408
22 | -0.0042334 | -0.0131676
24 | 0.01258222 | 0.01193166
26 | 0.01288065 | 0.01746023
28 | 0.00509241 | 0.00576361
30 | 0.02694293 | 0.02589401
32 | 0.0072902 | 0.00775554
34 | 0.01289017 | 0.01055042
36 | 0.00393513 | -0.0025959
38 | 0.02419642 | 0.01934226
40 | -0.0108533 | 0.01626059
42 | -0.033628 | -0.0447023
44 | -0.0466592 | -0.0443429
46 | -0.0283388 | -0.0361642
48 | -0.0280763 | -0.0290207
50 | -0.017562 | -0.0040242
52 | 1.99e-05 | 0.03277664
54 | -0.0085648 | -0.0308709
56 | 0.01063747 | -0.0078906
58 | -0.0236428 | 0.01097954
60 | -0.0123376 | -0.013491
62 | 0.09826976 | 0.09449346
64 | -0.0148047 | -0.0050214
66 | 0.00529955 | 0.01621461
68 | -0.0756372 | -0.0750823
70 | -0.0231624 | -0.0140598
72 | 0.04278067 | 0.0416537
74 | 0.02951804 | 0.02234658
76 | -0.022366 | -0.0424558
78 | -0.0433867 | -0.0262828
80 | -0.0750403 | -0.0684005
82 | -0.0290091 | -0.0449051
84 | -0.0404067 | -0.0704461
86 | 0.03975554 | 0.03633692
88 | 0.09985101 | 0.1028354
90 | 0.01193093 | 0.00949659
92 | -0.0340888 | 0.00656287
94 | -0.0358259 | -0.0353594
96 | 0.02184501 | -0.0052839
98 | -0.0080458 | -0.0216229
100 | -0.0241401 | -0.0478675
102 | -0.0322415 | -0.0464424
104 | -0.0088348 | -0.0181186
106 | -0.0224399 | -0.0330046
108 | -0.0316152 | -0.0138995
110 | -0.0590002 | -0.0488921
112 | 0.0437409 | 0.02818024
114 | 0.04909681 | 0.04611332
116 | 0.04027455 | 0.03803547
118 | -0.0363175 | -0.0004339
120 | -0.0231512 | -0.0047305
122 | -0.0242738 | -0.0499821
124 | -0.04293 | -0.0636562
126 | -0.0528451 | -0.0268106
128 | -0.0083195 | -0.018405
130 | -0.0396482 | -0.0185701
132 | 0.01107617 | 0.02231167
134 | 0.05997594 | 0.06219772
136 | 0.03710666 | 0.03851771
138 | -0.0127217 | -0.0051949
140 | -0.0247426 | -0.02264
142 | -0.0374326 | -0.0213113
144 | -0.0034624 | -0.0018544
146 | 0.03840016 | 0.07215113
148 | 0.02692408 | 0.0380235
150 | -0.0003735 | 0.00546214
152 | -0.0193098 | -0.0096648
154 | -0.0232607 | -0.0348406
156 | 0.03126359 | 0.03114539
158 | 0.03896085 | 0.04080639
160 | 0.00477367 | 0.01072772
162 | 0.01390529 | 0.01267496
164 | 0.0174539 | 0.01615245
166 | 0.01268751 | 0.01322796
168 | -0.0177232 | -0.0119855
170 | -0.0154143 | -0.0043058
172 | -0.0116951 | -0.0014873
174 | 0.00889885 | 0.00573594
176 | 0.01762295 | 0.01719435
178 | 0.01051012 | 0.01351286
180 | -0.0181674 | -0.0112723
182 | -0.0079609 | -0.002644
184 | 0.00282565 | -0.0023176
186 | -0.0155515 | -0.0233298
188 | -0.0074454 | -0.0135202
190 | 0.0038339 | 0.00474097
192 | 0.01333023 | 0.01257581
194 | 0.00873186 | 0.00664496
196 | 0.00524364 | 0.00399731
198 | -0.0128579 | -0.0095532
200 | -0.0075147 | -0.0013473
202 | -0.0038437 | 0.0048626
204 | 0.00048294 | 0.00051297
206 | -3.96e-05 | -2.33e-05
208 | 0.00624136 | 0.00567261
210 | 0.00053127 | 0.00065765
212 | -0.0020669 | -0.0031061
214 | -0.0005474 | 2.24e-05
216 | -0.002935 | 0.00157719
218 | -0.0055623 | -0.0017516
220 | -0.0071164 | -0.0058805
222 | -0.0083889 | -0.0083572
224 | -0.0024446 | -0.0019663
226 | 0.00069201 | 0.00168002
228 | 0.00289068 | 0.00219925
230 | -0.0010019 | -0.0018858
232 | -0.0050938 | -0.0037122
234 | -0.0066187 | -0.0047933
236 | -0.0040015 | -0.001817
238 | -0.0018526 | -0.00035
240 | -0.0006148 | -0.000832
242 | -0.0016913 | -0.0006135
244 | -0.0012618 | 0.00052467
246 | 0.00041988 | 0.00257308
248 | -0.0012464 | 0.0005682
250 | -0.0035658 | -0.0024798
252 | -0.0032366 | -0.0021817
254 | -0.0036685 | -0.001766
256 | -0.0045784 | -0.0024834
258 | -0.0046589 | -0.002254
260 | -0.0052914 | -0.0029789
262 | -0.0041926 | -0.0024511
264 | -0.0040732 | -0.0024125
266 | -0.0057086 | -0.0034759
268 | -0.0048329 | -0.003425
270 | -0.0033431 | -0.002654
272 | -0.0030159 | -0.0021551
274 | -0.0039681 | -0.0023503
276 | -0.0045264 | -0.0031177
278 | -0.0042252 | -0.0032808
280 | -0.0051183 | -0.0037375
282 | -0.0047543 | -0.0022724
284 | -0.0045518 | -0.001788
286 | -0.0041661 | -0.0014543
288 | -0.0049198 | -0.0013279
290 | -0.0055299 | -1.02e-05
292 | -0.0059879 | 0.00024337
294 | -0.004882 | 0.00081085
296 | -0.0035192 | 0.00110964
298 | 0.00010646 | 0.00121424
300 | 0.00267031 | 0.00138399
302 | 0.00428524 | 0.00214995
304 | 0.00418355 | 0.00214109
306 | 0.00298101 | 0.00189183
308 | 0.00243471 | 0.0020257
310 | 0.00190891 | 0.00186268
312 | 0.00114541 | 0.00163203
314 | 0.00048335 | 0.00097235
316 | 0.00071321 | 0.00138169
318 | 0.00135146 | 0.00180197
320 | 0.00163991 | 0.00228049
322 | 0.00165613 | 0.00221626
324 | 0.00163187 | 0.00221002
326 | 0.00152428 | 0.00199623
328 | 0.001113 | 0.00155047
330 | 0.00118432 | 0.00178829
332 | 0.00109144 | 0.00142569
334 | 0.00177215 | 0.00215437
336 | 0.00170339 | 0.00199057
338 | 0.00155963 | 0.0019917
340 | 0.00128553 | 0.00187061
342 | 0.00103875 | 0.00180293
344 | 0.00068145 | 0.00146636
346 | 0.00081846 | 0.00149388
348 | 0.00080697 | 0.0015902
350 | 0.00129354 | 0.00206757
352 | 0.00159586 | 0.00232363
354 | 0.00148603 | 0.00218906
356 | 0.00146471 | 0.00218361
358 | 0.00141744 | 0.00208301
360 | 0.00139669 | 0.00196095
362 | 0.00156811 | 0.00220002
364 | 0.00147059 | 0.00230936
366 | 0.00140596 | 0.00221254
368 | 0.00099185 | 0.00176099
370 | 0.00064465 | 0.00156024
372 | 0.00058429 | 0.00144808
374 | 0.00065066 | 0.0015297
376 | 0.00066555 | 0.00151395
378 | 0.00183132 | 0.00268072
380 | 0.00234894 | 0.0032506
382 | 0.00257878 | 0.00361589
384 | 0.00279581 | 0.00372569
386 | 0.0028084 | 0.00362902
388 | 0.00308266 | 0.00377965
390 | 0.00378215 | 0.00433847
392 | 0.00492993 | 0.00525505
394 | 0.00473541 | 0.00541157
396 | 0.00447045 | 0.00524057
398 | 0.00296017 | 0.00354945
400 | 0.00222628 | 0.0029198
402 | 0.00190966 | 0.00295347
404 | 0.00205851 | 0.00310497
406 | 0.00206229 | 0.00291721
408 | 0.00281548 | 0.00346196
410 | 0.00250112 | 0.00348374
412 | 0.00199302 | 0.00313721
414 | 0.00154931 | 0.00269799
416 | 0.00159507 | 0.00272069
418 | 0.00203828 | 0.00306017
420 | 0.00171746 | 0.00247071
422 | 0.00175942 | 0.00213441
424 | 0.00212091 | 0.0026288
426 | 0.00189447 | 0.0025294
428 | 0.00188766 | 0.00255022
430 | 0.00185358 | 0.00254194
432 | 0.00158204 | 0.00230974
434 | 0.00164329 | 0.0024355
436 | 0.0017917 | 0.00254378
438 | 0.00185129 | 0.00242545
440 | 0.00192641 | 0.00266967
442 | 0.00131321 | 0.00204459
444 | 0.00093951 | 0.001866
446 | 0.00080126 | 0.00171768
448 | 0.00068818 | 0.00176071
450 | 0.00057943 | 0.0014631
452 | 0.00086604 | 0.00135767
454 | 0.00064926 | 0.00129587
456 | 0.00036332 | 0.00114988
458 | 0.0005376 | 0.0012329
460 | 0.00056547 | 0.0012868
462 | 0.0007769 | 0.00163685
464 | 0.00161761 | 0.00243637
466 | 0.00145339 | 0.00205754
468 | 0.00139486 | 0.00205165
470 | 0.00101434 | 0.00182071
472 | 0.00095446 | 0.00206513
474 | 0.00148548 | 0.00238301
476 | 0.00194587 | 0.00281358
478 | 0.00165861 | 0.002561
480 | 0.0011172 | 0.00207282
482 | 0.00083585 | 0.00154519
484 | 0.00069644 | 0.00125551
486 | 0.00127964 | 0.00195531
488 | 0.00171552 | 0.00243518
490 | 0.00126205 | 0.0019424
492 | 0.00123577 | 0.00187607
494 | 0.00151168 | 0.00233044
496 | 0.00112952 | 0.00193967
498 | 0.00097275 | 0.00166862
500 | 0.00133393 | 0.0019948
502 | 0.00128431 | 0.00213695
504 | 0.00116602 | 0.00212823
506 | 0.00116216 | 0.00211426
508 | 0.00101038 | 0.00178446
510 | 0.00138446 | 0.00221239
512 | 0.00148346 | 0.00227894
514 | 0.00159704 | 0.00251497
516 | 0.0017521 | 0.0025751
518 | 0.00164461 | 0.00252268
520 | 0.00097041 | 0.00188396
522 | 0.00107289 | 0.00208573
524 | 0.00114625 | 0.00207165
526 | 0.00188888 | 0.00273786
528 | 0.00131249 | 0.00219542
530 | 0.00072731 | 0.00166625
532 | 0.00071759 | 0.00162957
534 | 0.00062226 | 0.00157984
536 | 0.00080375 | 0.00155042
538 | 0.00053005 | 0.00123595
540 | 0.00071255 | 0.00145471
542 | 0.00059114 | 0.00130801
544 | 0.00091192 | 0.00169768
546 | 0.00133758 | 0.00201489
548 | 0.00083181 | 0.00152566
550 | 0.00095789 | 0.00179506
552 | 0.00123942 | 0.00210453
554 | 0.00154492 | 0.00232366
556 | 0.00148615 | 0.00238438
558 | 0.00159302 | 0.0023039
560 | 0.00156938 | 0.00222677
562 | 0.00134944 | 0.00199356
564 | 0.00139367 | 0.00214022
566 | 0.00181222 | 0.0026402
568 | 0.00169287 | 0.00260044
570 | 0.00159561 | 0.0023599
572 | 0.00155398 | 0.00249384
574 | 0.0013332 | 0.00232332
576 | 0.00129634 | 0.00221942
578 | 0.00173245 | 0.00271737
580 | 0.00187394 | 0.00287123
582 | 0.00177803 | 0.00299037
584 | 0.00181569 | 0.00294724
586 | 0.00193005 | 0.00299405
588 | 0.00139937 | 0.00246088
590 | 0.00145496 | 0.00261935
592 | 0.00180077 | 0.00279381
594 | 0.00178512 | 0.00277687
596 | 0.00137364 | 0.00234461
598 | 0.00130651 | 0.00215261
600 | 0.00174418 | 0.00254821
602 | 0.00169903 | 0.00253445
604 | 0.00173907 | 0.00259677
606 | 0.0015181 | 0.00263525
608 | 0.00133042 | 0.00237779
610 | 0.00161179 | 0.00259291
612 | 0.00184007 | 0.0027648
614 | 0.00167018 | 0.00256183
616 | 0.00137519 | 0.00231913
618 | 0.00133373 | 0.00217715
620 | 0.00145665 | 0.0023757
622 | 0.00143135 | 0.00244279
624 | 0.00146173 | 0.00244606
626 | 0.00148432 | 0.00237522
628 | 0.00137448 | 0.00233668
630 | 0.00151607 | 0.00246687
632 | 0.00147674 | 0.00243211
634 | 0.00151511 | 0.00254211
636 | 0.0013855 | 0.00234711
638 | 0.00141376 | 0.0023215
640 | 0.0013622 | 0.0023092
642 | 0.00138391 | 0.00223611
644 | 0.00143213 | 0.00236894
646 | 0.00144723 | 0.00237898
648 | 0.00152799 | 0.00252241
650 | 0.00163703 | 0.00254476
652 | 0.00177131 | 0.00269788
654 | 0.00173328 | 0.00265462
656 | 0.00164292 | 0.00256443
658 | 0.00169173 | 0.00260925
660 | 0.00203187 | 0.00302163
662 | 0.0019935 | 0.00291987
664 | 0.00200916 | 0.00296043
666 | 0.00189815 | 0.00283153
668 | 0.0020883 | 0.00308661
670 | 0.00220578 | 0.00313466
672 | 0.00212049 | 0.00302911
674 | 0.00220571 | 0.00308766
676 | 0.00218439 | 0.0031133
678 | 0.00220347 | 0.00307251
680 | 0.00237821 | 0.00327131
682 | 0.00248585 | 0.00336884
684 | 0.0025482 | 0.00355205
686 | 0.00247937 | 0.00335793
688 | 0.00269231 | 0.00348008
690 | 0.00263313 | 0.0034649
692 | 0.00238173 | 0.00330083
694 | 0.00263344 | 0.00352117
696 | 0.00261844 | 0.00343075
698 | 0.00291308 | 0.00379959
700 | 0.00315501 | 0.00403997
702 | 0.00347628 | 0.00432639
704 | 0.00332874 | 0.00413208
706 | 0.00327465 | 0.00404094
708 | 0.00338007 | 0.00427487
710 | 0.00352681 | 0.00457247
712 | 0.00341046 | 0.00411061
714 | 0.00346131 | 0.00415036
716 | 0.00380968 | 0.00441342
718 | 0.00343155 | 0.00436189
720 | 0.00322058 | 0.00395734
722 | 0.00348672 | 0.00416569
724 | 0.00368215 | 0.00460124
726 | 0.00372808 | 0.00453451
728 | 0.00425309 | 0.0049259
730 | 0.00418931 | 0.00490891
732 | 0.00416174 | 0.00515997
734 | 0.00370578 | 0.00458331
736 | 0.00427583 | 0.0049921
738 | 0.00431076 | 0.00526578
740 | 0.00387039 | 0.00510529
742 | 0.00332822 | 0.0043712
744 | 0.00403471 | 0.004955
746 | 0.00495739 | 0.00559828
748 | 0.00499799 | 0.00561705
750 | 0.00422665 | 0.00474769
752 | 0.00457602 | 0.00506121
754 | 0.00438849 | 0.00553039
756 | 0.00467142 | 0.00566895
758 | 0.00506476 | 0.00580225
760 | 0.00530518 | 0.00650447
762 | 0.00489413 | 0.00570249
764 | 0.00520183 | 0.00587656
766 | 0.0042399 | 0.00494003
768 | 0.00488926 | 0.00535939
770 | 0.00480708 | 0.00556487
772 | 0.00554528 | 0.0064927
774 | 0.00628912 | 0.00718005
776 | 0.00617161 | 0.00683385
778 | 0.00526429 | 0.00607197
780 | 0.00553414 | 0.00664792
782 | 0.00612186 | 0.0071383
784 | 0.00611317 | 0.00707798
786 | 0.00668148 | 0.00726805
788 | 0.00706567 | 0.00806698
790 | 0.00622722 | 0.0072198
792 | 0.00563858 | 0.00651058
794 | 0.00651317 | 0.00710007
796 | 0.00688875 | 0.00816733
798 | 0.00682877 | 0.00817721
800 | 0.00774895 | 0.00840859
802 | 0.00821695 | 0.00920824
804 | 0.00798774 | 0.00865131
806 | 0.00733561 | 0.00774439
808 | 0.00812138 | 0.0086813
810 | 0.00861179 | 0.00882315
812 | 0.00886978 | 0.0093405
814 | 0.00859665 | 0.00976697
816 | 0.00790331 | 0.0090582
818 | 0.00797508 | 0.00891509
820 | 0.00839125 | 0.00939949
822 | 0.00988143 | 0.01092166
824 | 0.01057141 | 0.01140202
826 | 0.01092911 | 0.01124913
828 | 0.01129626 | 0.01144566
830 | 0.01048472 | 0.01128309
832 | 0.00930837 | 0.01057755
834 | 0.01006924 | 0.01137656
836 | 0.01060115 | 0.01194142
838 | 0.01060501 | 0.01144714
840 | 0.01169079 | 0.01268186
842 | 0.01124352 | 0.01202822
844 | 0.01116358 | 0.01210359
846 | 0.01102566 | 0.0121763
848 | 0.01132988 | 0.0120914
850 | 0.01159963 | 0.01251681
852 | 0.0116173 | 0.01289261
854 | 0.01115256 | 0.01201352
856 | 0.01136825 | 0.01226997
858 | 0.01268715 | 0.01351047
860 | 0.01215459 | 0.01296637
862 | 0.0123121 | 0.01352881
864 | 0.01258522 | 0.01385102
866 | 0.01235735 | 0.01369731
868 | 0.01334357 | 0.01440148
870 | 0.01314459 | 0.01358119
872 | 0.01323447 | 0.01383241
874 | 0.01362239 | 0.01485418
876 | 0.01339256 | 0.01466528
878 | 0.01316156 | 0.01428621
880 | 0.01344961 | 0.01471116
882 | 0.01400074 | 0.01529521
884 | 0.01458593 | 0.01563549
886 | 0.0142197 | 0.01541454
888 | 0.01443356 | 0.01573844
890 | 0.0146849 | 0.0158638
892 | 0.01429814 | 0.01534333
894 | 0.01379397 | 0.01476137
896 | 0.01399909 | 0.01528511
898 | 0.01473501 | 0.01582973
900 | 0.01489702 | 0.01562455
902 | 0.01471617 | 0.01560767
904 | 0.01491856 | 0.01623369
906 | 0.01504779 | 0.01597305
908 | 0.01540041 | 0.01637454
910 | 0.01583976 | 0.017052
912 | 0.01618429 | 0.01725995
914 | 0.0162443 | 0.01732131
916 | 0.01586118 | 0.01690128
918 | 0.01631194 | 0.01747834
920 | 0.01664186 | 0.0178352
922 | 0.01653891 | 0.01755016
924 | 0.0162531 | 0.01723805
926 | 0.01635129 | 0.01728076
928 | 0.01651398 | 0.01725629
930 | 0.01690251 | 0.01785366
932 | 0.01684891 | 0.01778555
934 | 0.01751053 | 0.01818484
936 | 0.01735407 | 0.01815699
938 | 0.01720136 | 0.0180393
940 | 0.01730779 | 0.01819999
942 | 0.01757914 | 0.01833332
944 | 0.01787676 | 0.01845579
946 | 0.01758051 | 0.01840663
948 | 0.0177378 | 0.01888845
950 | 0.01800716 | 0.01910172
952 | 0.01809582 | 0.01896684
954 | 0.0181942 | 0.01898528
956 | 0.01841696 | 0.01929124
958 | 0.01854361 | 0.01939995
960 | 0.01839823 | 0.01923377
962 | 0.0184831 | 0.01929254
964 | 0.01871644 | 0.01958841
966 | 0.0186811 | 0.01956829
968 | 0.01873163 | 0.01967212
970 | 0.01880123 | 0.01974058
972 | 0.01885716 | 0.01972346
974 | 0.01896107 | 0.01972368
976 | 0.01910628 | 0.01989261
978 | 0.01933377 | 0.0201885
980 | 0.01931592 | 0.02009929
982 | 0.01938153 | 0.02013684
984 | 0.01920443 | 0.01994336
986 | 0.01927108 | 0.02004868
988 | 0.01958846 | 0.02041371
990 | 0.0197167 | 0.02051456
992 | 0.01945854 | 0.02030377
994 | 0.01955729 | 0.02045925
996 | 0.01964077 | 0.02053494
998 | 0.01965807 | 0.0205222
1000 | 0.01967257 | 0.02051129
1000 | 0.01975954 | 0.02053917
1000 | 0.01970562 | 0.02055887
1010 | 0.01970483 | 0.02045649
1010 | 0.01985677 | 0.02063168
1010 | 0.01987612 | 0.02068537
1010 | 0.01986154 | 0.02067877
1010 | 0.0200199 | 0.0207189
1020 | 0.02032497 | 0.02112602
1020 | 0.02017226 | 0.02106741
1020 | 0.02053662 | 0.02131859
1020 | 0.02044953 | 0.02102869
1020 | 0.02050917 | 0.02113775
1030 | 0.02046918 | 0.02126589
1030 | 0.02031897 | 0.02113363
1030 | 0.02065131 | 0.02136909
1030 | 0.02106118 | 0.0218569
1030 | 0.02117255 | 0.02192072
1040 | 0.02108175 | 0.02168278
1040 | 0.02094838 | 0.02148034
1040 | 0.02129239 | 0.02200263
1040 | 0.0214541 | 0.02221245
1040 | 0.02122882 | 0.02194619
1050 | 0.02109277 | 0.02186288
1050 | 0.02145972 | 0.02228687
1050 | 0.02186732 | 0.02253039
1050 | 0.02217769 | 0.0226601
1050 | 0.02239061 | 0.02284574
1060 | 0.02231484 | 0.0226895
1060 | 0.0221174 | 0.02239459
1060 | 0.02235844 | 0.02267227
1060 | 0.02210966 | 0.02250423
1060 | 0.02235695 | 0.02311777
1070 | 0.02265738 | 0.02347005
1070 | 0.02242001 | 0.02278812
1070 | 0.02249074 | 0.02287817
1070 | 0.02259458 | 0.02326421
1070 | 0.0229633 | 0.02364846
1080 | 0.02293363 | 0.02355347
1080 | 0.0232308 | 0.02371875
1080 | 0.02309839 | 0.02378492
1080 | 0.02305968 | 0.02412773
1080 | 0.02320308 | 0.02422689
1090 | 0.02309969 | 0.02390265
1090 | 0.02369673 | 0.02428226
1090 | 0.0235266 | 0.02413086
1090 | 0.02353451 | 0.02436112
1090 | 0.02320842 | 0.02410009
1100 | 0.02333523 | 0.02394469
1100 | 0.02349381 | 0.02407647
1100 | 0.02297107 | 0.02362986
1100 | 0.02301389 | 0.02374059
1100 | 0.02334592 | 0.02400091
1110 | 0.02323954 | 0.02382
1110 | 0.02315452 | 0.02359936
1110 | 0.02376374 | 0.02409761
1110 | 0.02363098 | 0.02424189
1110 | 0.02389095 | 0.02490896
1120 | 0.02395172 | 0.02492169
1120 | 0.02421628 | 0.0249116
1120 | 0.02424214 | 0.02488821
1120 | 0.02428116 | 0.02487532
1120 | 0.02445238 | 0.02509035
1130 | 0.0244361 | 0.02509998
1130 | 0.02409848 | 0.0243899
1130 | 0.02406482 | 0.02450247
1130 | 0.02433588 | 0.02480705
1130 | 0.02436493 | 0.02483607
1140 | 0.02450441 | 0.02510449
1140 | 0.02453435 | 0.0254254
1140 | 0.02422978 | 0.02501709
1140 | 0.02420427 | 0.02478267
1140 | 0.02423744 | 0.02495523
1150 | 0.02463727 | 0.02508028
1150 | 0.02528583 | 0.02565831
1150 | 0.02541442 | 0.02615912
1150 | 0.02486212 | 0.02535414
1150 | 0.02511203 | 0.02555357
1160 | 0.02494542 | 0.02547329
1160 | 0.02501989 | 0.0251978
1160 | 0.02463751 | 0.02483844
1160 | 0.02478116 | 0.02517866
1160 | 0.02488435 | 0.02542512
1170 | 0.02470048 | 0.02494428
1170 | 0.02460596 | 0.02509115
1170 | 0.02548137 | 0.02604887
1170 | 0.02571048 | 0.02627873
1170 | 0.02537321 | 0.02587298
1180 | 0.02524046 | 0.02573346
1180 | 0.02527145 | 0.02590126
1180 | 0.0250887 | 0.02564244
1180 | 0.02499211 | 0.02561872
1180 | 0.02488509 | 0.02530486
1190 | 0.0246681 | 0.02531939
1190 | 0.02444248 | 0.02523357
1190 | 0.02510848 | 0.02589057
1190 | 0.02515562 | 0.02587512
1190 | 0.02501267 | 0.0256132
1200 | 0.02480994 | 0.02544823
1200 | 0.02469903 | 0.02515257
1200 | 0.02499383 | 0.02550793
1200 | 0.02473095 | 0.025281
1200 | 0.0247319 | 0.02525554
1210 | 0.02491175 | 0.02539383
1210 | 0.0247788 | 0.02541302
1210 | 0.02509077 | 0.02567149
1210 | 0.0252967 | 0.02572288
1210 | 0.0249256 | 0.02527238
1220 | 0.02499391 | 0.02546869
1220 | 0.02526851 | 0.02586955
1220 | 0.02493863 | 0.02549573
1220 | 0.02512941 | 0.02593093
1220 | 0.02514485 | 0.0259947
1230 | 0.02484647 | 0.02547682
1230 | 0.0249095 | 0.0255228
1230 | 0.02512921 | 0.02564216
1230 | 0.02492118 | 0.0254521
1230 | 0.0251586 | 0.02558541
1240 | 0.02498546 | 0.02535585
1240 | 0.02519598 | 0.02557339
1240 | 0.02524054 | 0.02561449
1240 | 0.02506885 | 0.02550468
1240 | 0.02504797 | 0.02548086
1250 | 0.0249674 | 0.0254775
1250 | 0.02505619 | 0.02568672
1250 | 0.02491045 | 0.02559051
1250 | 0.0247727 | 0.02533705
1250 | 0.02486033 | 0.02534514
1260 | 0.0249825 | 0.02548993
1260 | 0.02488667 | 0.02543066
1260 | 0.02481834 | 0.02541094
1260 | 0.02463536 | 0.02528645
1260 | 0.02468564 | 0.02530216
1270 | 0.02469456 | 0.02519283
1270 | 0.02459251 | 0.02507414
1270 | 0.02419856 | 0.02482047
1270 | 0.02439902 | 0.02501954
1270 | 0.02443606 | 0.02497622
1280 | 0.02453178 | 0.02509259
1280 | 0.02460493 | 0.02508931
1280 | 0.02470484 | 0.02522541
1280 | 0.02468132 | 0.02517988
1280 | 0.02455501 | 0.02509768
1290 | 0.02446928 | 0.02501771
1290 | 0.02440408 | 0.02499546
1290 | 0.02442713 | 0.02498939
1290 | 0.02436432 | 0.02492318
1290 | 0.02429228 | 0.02481872
1300 | 0.02414839 | 0.024724
1300 | 0.02413699 | 0.02468387
1300 | 0.02413314 | 0.02468012
1300 | 0.0241899 | 0.02471164
1300 | 0.02426417 | 0.02472558
1310 | 0.02426329 | 0.02480874
1310 | 0.02411736 | 0.02470859
1310 | 0.0239503 | 0.0245871
1310 | 0.02410861 | 0.02468523
1310 | 0.0242606 | 0.0247865
1320 | 0.02409618 | 0.02461444
1320 | 0.02404614 | 0.02457264
1320 | 0.02392439 | 0.02443667
1320 | 0.0238686 | 0.02437656
1320 | 0.02378439 | 0.02428534
1330 | 0.02373487 | 0.02423366
1330 | 0.02366988 | 0.02423294
1330 | 0.02357418 | 0.02411345
1330 | 0.02367384 | 0.02418761
1330 | 0.02377722 | 0.02436194
1340 | 0.02358885 | 0.02420272
1340 | 0.02359607 | 0.0241278
1340 | 0.02352075 | 0.02408478
1340 | 0.02335696 | 0.02404154
1340 | 0.02338364 | 0.02399837
1350 | 0.02352063 | 0.02412212
1350 | 0.02335913 | 0.02395704
1350 | 0.02323521 | 0.02370668
1350 | 0.0231006 | 0.02366329
1350 | 0.02307124 | 0.02371865
1360 | 0.02316652 | 0.02385258
1360 | 0.02328839 | 0.02389855
1360 | 0.02331079 | 0.02388913
1360 | 0.02297533 | 0.02359723
1360 | 0.02289123 | 0.02355881
1370 | 0.02274279 | 0.02331183
1370 | 0.02279543 | 0.02340824
1370 | 0.02266722 | 0.02325153
1370 | 0.02274959 | 0.02334856
1370 | 0.02275827 | 0.02343374
1380 | 0.02273589 | 0.02336524
1380 | 0.02277987 | 0.02332745
1380 | 0.02255728 | 0.02316739
1380 | 0.02243191 | 0.02310502
1380 | 0.0224066 | 0.02298962
1390 | 0.022526 | 0.02313464
1390 | 0.02256032 | 0.02318195
1390 | 0.02234813 | 0.02305431
1390 | 0.02236691 | 0.02311357
1390 | 0.02219559 | 0.02288079
1400 | 0.02217962 | 0.02292086
1400 | 0.02228256 | 0.02299696
1400 | 0.02210854 | 0.0227236
1400 | 0.02192403 | 0.022567
1400 | 0.02194722 | 0.02262739
1410 | 0.02182818 | 0.02258345
1410 | 0.02180589 | 0.02251694
1410 | 0.02188265 | 0.02263271
1410 | 0.02185685 | 0.02266333
1410 | 0.02177434 | 0.02264615
1420 | 0.02170004 | 0.02250703
1420 | 0.02154686 | 0.02235264
1420 | 0.02162193 | 0.02241286
1420 | 0.02157849 | 0.02232854
1420 | 0.02152642 | 0.02230366
1430 | 0.02142954 | 0.0220986
1430 | 0.02139782 | 0.02203086
1430 | 0.02134244 | 0.02199615
1430 | 0.02121926 | 0.02188803
1430 | 0.02107542 | 0.02167865
1440 | 0.02117979 | 0.02185523
1440 | 0.02096003 | 0.0215794
1440 | 0.02074392 | 0.02140267
1440 | 0.02062304 | 0.02141968
1440 | 0.02074833 | 0.02156666
1450 | 0.02070072 | 0.02147664
1450 | 0.02068147 | 0.02147361
1450 | 0.02068255 | 0.02142555
1450 | 0.0208016 | 0.0215726
1450 | 0.02060269 | 0.0214218
1460 | 0.02036339 | 0.02122938
1460 | 0.02016454 | 0.02093207
1460 | 0.02033151 | 0.0210076
1460 | 0.02036234 | 0.02101287
1460 | 0.02045301 | 0.02117035
1470 | 0.02032017 | 0.02114087
1470 | 0.02018186 | 0.0209953
1470 | 0.02014738 | 0.02097783
1470 | 0.02007231 | 0.02084742
1470 | 0.02021711 | 0.02094276
1480 | 0.02005084 | 0.02071918
1480 | 0.01996714 | 0.02065724
1480 | 0.01985672 | 0.02059869
1480 | 0.0199319 | 0.0207458
1480 | 0.01982958 | 0.02060564
1490 | 0.01976062 | 0.02059484
1490 | 0.01970582 | 0.02053536
1490 | 0.01955532 | 0.02035584
1490 | 0.01934418 | 0.02023019
1490 | 0.01916509 | 0.01997008
1500 | 0.01915675 | 0.01994547
1500 | 0.0191828 | 0.02001919
1500 | 0.01926279 | 0.02010796
1500 | 0.01913215 | 0.01994448
1500 | 0.01908345 | 0.01990184
1510 | 0.01902211 | 0.01981307
1510 | 0.01900451 | 0.01984694
1510 | 0.01877595 | 0.0196975
1510 | 0.01875117 | 0.01964663
1510 | 0.01880488 | 0.01967194
1520 | 0.01878178 | 0.01959251
1520 | 0.01865406 | 0.01948277
1520 | 0.01858994 | 0.01948064
1520 | 0.01843081 | 0.01922814
1520 | 0.01820421 | 0.01901379
1530 | 0.01821619 | 0.01904589
1530 | 0.01814442 | 0.01898579
1530 | 0.01810262 | 0.01895615
1530 | 0.01808162 | 0.01894129
1530 | 0.01808829 | 0.01895353
1540 | 0.01772668 | 0.01854552
1540 | 0.01757146 | 0.01843533
1540 | 0.01774707 | 0.01864273
1540 | 0.01768009 | 0.01856677
1540 | 0.01759508 | 0.01856952
1550 | 0.01730605 | 0.01829284
1550 | 0.01741975 | 0.01842193
1550 | 0.01734404 | 0.01826944
1550 | 0.01726505 | 0.0181498
1550 | 0.01706416 | 0.01795065
1560 | 0.01715659 | 0.0180281
1560 | 0.01718013 | 0.01800309
1560 | 0.01712309 | 0.0180035
1560 | 0.01689919 | 0.01782458
1560 | 0.01677285 | 0.01772464
1570 | 0.01668696 | 0.01756794
1570 | 0.01665637 | 0.01752497
1570 | 0.01662277 | 0.01755747
1570 | 0.01658347 | 0.0175077
1570 | 0.01651258 | 0.01743555
1580 | 0.01628221 | 0.01730296
1580 | 0.01631318 | 0.01729939
1580 | 0.01620237 | 0.01711175
1580 | 0.01602742 | 0.0169438
1580 | 0.01595057 | 0.01686532
1590 | 0.01592717 | 0.01687978
1590 | 0.01582983 | 0.01677349
1590 | 0.01578969 | 0.01669672
1590 | 0.01589108 | 0.0167599
1590 | 0.01575768 | 0.01669341
1600 | 0.0156232 | 0.01657704
1600 | 0.01541359 | 0.01634084
1600 | 0.01544867 | 0.01641269

## Fig_3_m
conductivity | NRCTF | 1600Hz
6.11128e-07 | 0.559 | 0.792
2.7064e-06 | 0.675 | 0.877
5.23988e-05 | 0.733 | 0.954
0.000117686 | 0.831 | 0.966
0.000266971 | 0.838 | 0.985
0.000318837 | 0.76 | 0.955
0.000377269 | 0.86 | 0.954
0.020873335 | 0.726 | 0.914
0.0127154 | 0.884 | 0.955
0.067168032 | 0.751 | 0.933

## Fig_4_b
| NRC | NRC with PVDF | NRC with PVDF and ECE
PP | 0.54902875 | 0.6174 | 0.67282125
GW | 0.4700725 | 0.55174375 | 0.7080375
PU | 0.54957625 | 0.67740375 | 0.78998875

## Fig_4_c
Pristine fibers | 0.471625 | 0.54180125 | 0.54902875 | 0.4700725 | 0.54957625
TE pairs | 0.6174 | 0.55174375 | 0.73122375 | 0.67740375
TE dissipators | 0.67740375 | 0.7080375 | 0.80841 | 0.78998875

## Fig_4_d
Frequency (Hz) | PP | PP/PVDF | PP/PVDF/ECE
0 | 0 | 0 | 0
2 | 0.01682 | 0.11315 | 0.06523
4 | 0.04249 | 0.0203 | 0.05597
6 | 0.07852 | 0.07604 | 0.08405
8 | 0.03601 | 0.08944 | 0.088
10 | 0.04131 | 0.01654 | 0.06367
12 | 0.04497 | 0.0315 | 0.14784
14 | 0.11676 | 0.04384 | 0.04267
16 | 0.01495 | 0.17608 | 0.12387
18 | 0.05203 | 0.11364 | 0.14283
20 | 0.03881 | 0.03829 | 0.17372
22 | 0.15587 | 0.0519 | 0.0849
24 | 0.15264 | 0.06061 | 0.01065
26 | 0.11809 | 0.02736 | 0.03225
28 | 0.10083 | 0.0632 | 0.06344
30 | 0.03961 | 0.02136 | 0.01047
32 | 0.00272 | 0.03127 | 0.02561
34 | 0.10364 | 0.06246 | 0.0774
36 | 0.09128 | 0.05765 | 0.07111
38 | 0.13688 | 0.10291 | 0.08186
40 | 0.11783 | 0.09155 | 0.06503
42 | 0.08318 | 0.05327 | 0.04602
44 | 0.09284 | 0.06559 | 0.0491
46 | 0.1038 | 0.07643 | 0.06577
48 | 0.0853 | 0.079 | 0.069
50 | 0.10675 | 0.10012 | 0.08132
52 | 0.1031 | 0.0885 | 0.06347
54 | 0.1013 | 0.07639 | 0.04474
56 | 0.12512 | 0.11994 | 0.07212
58 | 0.10293 | 0.10783 | 0.05842
60 | 0.09747 | 0.08694 | 0.06215
62 | 0.10671 | 0.09054 | 0.0733
64 | 0.11559 | 0.09641 | 0.08142
66 | 0.12533 | 0.10362 | 0.07877
68 | 0.10875 | 0.0936 | 0.06807
70 | 0.07604 | 0.07046 | 0.04729
72 | 0.08693 | 0.07961 | 0.05882
74 | 0.09383 | 0.08617 | 0.06104
76 | 0.09286 | 0.08227 | 0.05678
78 | 0.10092 | 0.09279 | 0.06887
80 | 0.11289 | 0.10298 | 0.07703
82 | 0.10236 | 0.09061 | 0.0709
84 | 0.09661 | 0.08449 | 0.06367
86 | 0.11087 | 0.10055 | 0.07785
88 | 0.11304 | 0.10451 | 0.08169
90 | 0.1194 | 0.11466 | 0.09072
92 | 0.12155 | 0.11871 | 0.09569
94 | 0.10669 | 0.10042 | 0.07707
96 | 0.09217 | 0.08075 | 0.06102
98 | 0.109 | 0.10147 | 0.07929
100 | 0.11165 | 0.10419 | 0.08299
102 | 0.10604 | 0.1014 | 0.08038
104 | 0.08745 | 0.08166 | 0.06365
106 | 0.09057 | 0.08325 | 0.06395
108 | 0.09793 | 0.09383 | 0.08202
110 | 0.08894 | 0.08513 | 0.07887
112 | 0.07234 | 0.06292 | 0.06376
114 | 0.07609 | 0.06331 | 0.06668
116 | 0.08658 | 0.07467 | 0.0731
118 | 0.09284 | 0.0822 | 0.07219
120 | 0.09442 | 0.08426 | 0.06464
122 | 0.09902 | 0.08434 | 0.0612
124 | 0.09731 | 0.07566 | 0.04986
126 | 0.10932 | 0.08422 | 0.05937
128 | 0.12739 | 0.10214 | 0.08688
130 | 0.13726 | 0.11579 | 0.10225
132 | 0.13953 | 0.11839 | 0.10486
134 | 0.13103 | 0.10856 | 0.09338
136 | 0.13276 | 0.10552 | 0.09093
138 | 0.13295 | 0.10396 | 0.09148
140 | 0.11711 | 0.0927 | 0.07806
142 | 0.10609 | 0.08461 | 0.06631
144 | 0.1043 | 0.08689 | 0.06227
146 | 0.11294 | 0.09684 | 0.07351
148 | 0.11476 | 0.1004 | 0.07403
150 | 0.11673 | 0.09899 | 0.07125
152 | 0.11713 | 0.09934 | 0.07131
154 | 0.12022 | 0.10458 | 0.07692
156 | 0.11969 | 0.10339 | 0.07453
158 | 0.1194 | 0.10405 | 0.07433
160 | 0.1259 | 0.1115 | 0.08025
162 | 0.1248 | 0.10993 | 0.07952
164 | 0.12622 | 0.11154 | 0.07806
166 | 0.12621 | 0.11098 | 0.07892
168 | 0.12854 | 0.11438 | 0.08069
170 | 0.12606 | 0.11249 | 0.07781
172 | 0.12517 | 0.11204 | 0.07992
174 | 0.12751 | 0.11703 | 0.0815
176 | 0.12944 | 0.11997 | 0.08332
178 | 0.12731 | 0.11827 | 0.0806
180 | 0.1236 | 0.116 | 0.07742
182 | 0.12378 | 0.11782 | 0.08045
184 | 0.12093 | 0.11719 | 0.07928
186 | 0.11811 | 0.11425 | 0.07818
188 | 0.11801 | 0.11382 | 0.08122
190 | 0.11599 | 0.11126 | 0.08283
192 | 0.10875 | 0.10303 | 0.0788
194 | 0.10274 | 0.09548 | 0.07769
196 | 0.09892 | 0.09663 | 0.07639
198 | 0.1021 | 0.10988 | 0.07871
200 | 0.10719 | 0.11862 | 0.08029
202 | 0.10894 | 0.1229 | 0.08215
204 | 0.11089 | 0.12543 | 0.08512
206 | 0.11146 | 0.1256 | 0.08752
208 | 0.1108 | 0.12492 | 0.08787
210 | 0.10877 | 0.12435 | 0.08724
212 | 0.10754 | 0.12315 | 0.08645
214 | 0.10772 | 0.12169 | 0.08741
216 | 0.10733 | 0.11993 | 0.08675
218 | 0.10871 | 0.11775 | 0.0899
220 | 0.10575 | 0.11386 | 0.0877
222 | 0.10378 | 0.1111 | 0.08738
224 | 0.10252 | 0.11211 | 0.08734
226 | 0.10252 | 0.11191 | 0.0881
228 | 0.10323 | 0.11435 | 0.08953
230 | 0.10102 | 0.11471 | 0.08944
232 | 0.10021 | 0.11497 | 0.09014
234 | 0.10136 | 0.11689 | 0.09035
236 | 0.10273 | 0.11623 | 0.09073
238 | 0.10366 | 0.1157 | 0.08917
240 | 0.10685 | 0.11586 | 0.08943
242 | 0.10887 | 0.11505 | 0.08786
244 | 0.11403 | 0.11508 | 0.0873
246 | 0.12094 | 0.11973 | 0.08995
248 | 0.13237 | 0.12603 | 0.09761
250 | 0.13647 | 0.13509 | 0.11081
252 | 0.13348 | 0.14021 | 0.12058
254 | 0.12717 | 0.14048 | 0.12334
256 | 0.12275 | 0.13745 | 0.11762
258 | 0.11837 | 0.13232 | 0.11012
260 | 0.11536 | 0.12597 | 0.10526
262 | 0.1138 | 0.12138 | 0.10312
264 | 0.11358 | 0.11908 | 0.10512
266 | 0.11382 | 0.11947 | 0.10643
268 | 0.11313 | 0.12026 | 0.10643
270 | 0.11226 | 0.11761 | 0.1057
272 | 0.1124 | 0.11815 | 0.10532
274 | 0.11376 | 0.11897 | 0.10729
276 | 0.11442 | 0.12053 | 0.10967
278 | 0.11326 | 0.12066 | 0.11031
280 | 0.11265 | 0.12221 | 0.1126
282 | 0.11244 | 0.12392 | 0.11533
284 | 0.11002 | 0.12536 | 0.11816
286 | 0.10761 | 0.12435 | 0.1199
288 | 0.10547 | 0.12293 | 0.12004
290 | 0.10411 | 0.12056 | 0.11766
292 | 0.10388 | 0.12052 | 0.11697
294 | 0.10477 | 0.12088 | 0.11819
296 | 0.10397 | 0.12053 | 0.11794
298 | 0.10363 | 0.11924 | 0.11971
300 | 0.10286 | 0.11743 | 0.12041
302 | 0.1025 | 0.11695 | 0.12081
304 | 0.10348 | 0.11699 | 0.12026
306 | 0.10444 | 0.11813 | 0.11882
308 | 0.10577 | 0.11864 | 0.1183
310 | 0.10678 | 0.12106 | 0.11817
312 | 0.10847 | 0.12182 | 0.11942
314 | 0.1085 | 0.12378 | 0.11913
316 | 0.10938 | 0.12391 | 0.12091
318 | 0.1085 | 0.12455 | 0.12113
320 | 0.10887 | 0.12501 | 0.12355
322 | 0.10901 | 0.12545 | 0.1253
324 | 0.11033 | 0.1242 | 0.12653
326 | 0.11142 | 0.12235 | 0.12678
328 | 0.11346 | 0.12113 | 0.12561
330 | 0.11499 | 0.1212 | 0.12625
332 | 0.11537 | 0.12262 | 0.12461
334 | 0.11634 | 0.12279 | 0.12559
336 | 0.11606 | 0.12381 | 0.12536
338 | 0.11611 | 0.12493 | 0.12556
340 | 0.11608 | 0.12551 | 0.12605
342 | 0.11592 | 0.12603 | 0.12617
344 | 0.11559 | 0.12671 | 0.1262
346 | 0.11565 | 0.127 | 0.12668
348 | 0.11598 | 0.12806 | 0.12761
350 | 0.1167 | 0.12952 | 0.12903
352 | 0.11767 | 0.13105 | 0.13033
354 | 0.11851 | 0.13233 | 0.1317
356 | 0.11889 | 0.13344 | 0.13264
358 | 0.11935 | 0.13427 | 0.13374
360 | 0.12002 | 0.13524 | 0.13498
362 | 0.11976 | 0.13608 | 0.13575
364 | 0.11996 | 0.13648 | 0.13606
366 | 0.11991 | 0.13731 | 0.13738
368 | 0.12 | 0.13766 | 0.1376
370 | 0.12036 | 0.13862 | 0.1388
372 | 0.12026 | 0.13931 | 0.13976
374 | 0.11995 | 0.13931 | 0.14006
376 | 0.11981 | 0.13999 | 0.14075
378 | 0.11989 | 0.14147 | 0.14176
380 | 0.12032 | 0.14192 | 0.14317
382 | 0.12073 | 0.14379 | 0.14457
384 | 0.12086 | 0.14447 | 0.14575
386 | 0.12097 | 0.14568 | 0.14632
388 | 0.12181 | 0.14649 | 0.14851
390 | 0.12248 | 0.14723 | 0.14932
392 | 0.12256 | 0.1477 | 0.15024
394 | 0.12248 | 0.14797 | 0.15154
396 | 0.12336 | 0.14898 | 0.15284
398 | 0.12309 | 0.14976 | 0.15371
400 | 0.12378 | 0.15024 | 0.15506
402 | 0.12379 | 0.15097 | 0.15585
404 | 0.12418 | 0.15157 | 0.15707
406 | 0.12516 | 0.15311 | 0.1591
408 | 0.12533 | 0.15413 | 0.16053
410 | 0.12461 | 0.15407 | 0.1608
412 | 0.12495 | 0.15475 | 0.16252
414 | 0.12527 | 0.15638 | 0.16336
416 | 0.1251 | 0.15632 | 0.16539
418 | 0.12549 | 0.15777 | 0.16646
420 | 0.12527 | 0.15812 | 0.16738
422 | 0.12536 | 0.15901 | 0.1687
424 | 0.12551 | 0.15996 | 0.17013
426 | 0.12616 | 0.16109 | 0.17181
428 | 0.12637 | 0.16186 | 0.17312
430 | 0.12701 | 0.16277 | 0.17458
432 | 0.12664 | 0.16359 | 0.17571
434 | 0.12691 | 0.16392 | 0.1768
436 | 0.12659 | 0.16454 | 0.17779
438 | 0.12784 | 0.16595 | 0.18015
440 | 0.12829 | 0.16714 | 0.18141
442 | 0.12879 | 0.16827 | 0.18319
444 | 0.12945 | 0.16901 | 0.18451
446 | 0.12933 | 0.16988 | 0.18524
448 | 0.13041 | 0.17106 | 0.18727
450 | 0.13067 | 0.17245 | 0.18851
452 | 0.13024 | 0.17218 | 0.18964
454 | 0.13043 | 0.17361 | 0.19063
456 | 0.13167 | 0.17433 | 0.19291
458 | 0.13178 | 0.17565 | 0.19392
460 | 0.13215 | 0.17605 | 0.19539
462 | 0.13291 | 0.17817 | 0.19695
464 | 0.13439 | 0.17934 | 0.19916
466 | 0.13416 | 0.18044 | 0.19958
468 | 0.13427 | 0.18101 | 0.20097
470 | 0.13497 | 0.18183 | 0.2015
472 | 0.13639 | 0.18335 | 0.20375
474 | 0.13606 | 0.18444 | 0.20475
476 | 0.13748 | 0.18523 | 0.20665
478 | 0.13792 | 0.18639 | 0.20768
480 | 0.13949 | 0.18749 | 0.20961
482 | 0.14062 | 0.18924 | 0.21163
484 | 0.14016 | 0.18888 | 0.21196
486 | 0.14208 | 0.19099 | 0.21458
488 | 0.14256 | 0.19228 | 0.21678
490 | 0.14221 | 0.19241 | 0.21722
492 | 0.14204 | 0.19233 | 0.21801
494 | 0.14246 | 0.19359 | 0.21981
496 | 0.14363 | 0.19525 | 0.22187
498 | 0.14319 | 0.19524 | 0.22281
500 | 0.1443 | 0.19646 | 0.22424
502 | 0.14421 | 0.19648 | 0.22563
504 | 0.14464 | 0.19796 | 0.22712
506 | 0.14496 | 0.19802 | 0.22798
508 | 0.14645 | 0.20028 | 0.23063
510 | 0.14823 | 0.20217 | 0.23415
512 | 0.14894 | 0.20383 | 0.23508
514 | 0.14729 | 0.2021 | 0.23461
516 | 0.14742 | 0.20245 | 0.23539
518 | 0.14908 | 0.20368 | 0.23784
520 | 0.14911 | 0.20491 | 0.23902
522 | 0.15159 | 0.20673 | 0.24183
524 | 0.15214 | 0.20794 | 0.24296
526 | 0.15133 | 0.20813 | 0.24319
528 | 0.15078 | 0.20775 | 0.24456
530 | 0.15249 | 0.21004 | 0.24696
532 | 0.15412 | 0.2125 | 0.24928
534 | 0.1552 | 0.21333 | 0.25146
536 | 0.15689 | 0.21555 | 0.2538
538 | 0.15809 | 0.21658 | 0.25582
540 | 0.15875 | 0.2177 | 0.25677
542 | 0.15977 | 0.21921 | 0.25922
544 | 0.16003 | 0.22094 | 0.26135
546 | 0.16103 | 0.22142 | 0.2628
548 | 0.15717 | 0.21799 | 0.26049
550 | 0.16146 | 0.22259 | 0.26467
552 | 0.1612 | 0.22236 | 0.26542
554 | 0.15851 | 0.22115 | 0.26492
556 | 0.15956 | 0.22279 | 0.26834
558 | 0.16538 | 0.22915 | 0.27468
560 | 0.1624 | 0.22652 | 0.27412
562 | 0.17257 | 0.23826 | 0.28746
564 | 0.15638 | 0.22495 | 0.27903
566 | 0.1598 | 0.22872 | 0.28709
568 | 0.17201 | 0.24061 | 0.29437
570 | 0.17633 | 0.24368 | 0.29454
572 | 0.17118 | 0.23709 | 0.28638
574 | 0.16578 | 0.23327 | 0.28212
576 | 0.16957 | 0.23641 | 0.28538
578 | 0.1783 | 0.24568 | 0.2935
580 | 0.17855 | 0.24637 | 0.29361
582 | 0.17877 | 0.24639 | 0.29529
584 | 0.17916 | 0.24756 | 0.29651
586 | 0.17898 | 0.24822 | 0.2976
588 | 0.17819 | 0.24798 | 0.29786
590 | 0.1808 | 0.2502 | 0.30043
592 | 0.18196 | 0.25227 | 0.30243
594 | 0.18092 | 0.2515 | 0.30281
596 | 0.1827 | 0.25416 | 0.30489
598 | 0.18324 | 0.25539 | 0.30684
600 | 0.18304 | 0.25596 | 0.30765
602 | 0.18504 | 0.25732 | 0.31023
604 | 0.18588 | 0.25976 | 0.31244
606 | 0.18603 | 0.26024 | 0.31344
608 | 0.18599 | 0.26069 | 0.31417
610 | 0.18767 | 0.26326 | 0.31723
612 | 0.18918 | 0.26468 | 0.31875
614 | 0.19049 | 0.26625 | 0.32089
616 | 0.19081 | 0.26702 | 0.32221
618 | 0.1912 | 0.26839 | 0.32423
620 | 0.19361 | 0.27083 | 0.32626
622 | 0.19379 | 0.27145 | 0.32766
624 | 0.1934 | 0.27227 | 0.32835
626 | 0.19484 | 0.27347 | 0.33049
628 | 0.19574 | 0.27499 | 0.33231
630 | 0.197 | 0.27648 | 0.33402
632 | 0.19808 | 0.2782 | 0.33608
634 | 0.19886 | 0.2797 | 0.33772
636 | 0.20028 | 0.28106 | 0.33963
638 | 0.20131 | 0.28291 | 0.34112
640 | 0.2023 | 0.28404 | 0.34311
642 | 0.20316 | 0.2853 | 0.34442
644 | 0.2042 | 0.28625 | 0.34581
646 | 0.20503 | 0.28796 | 0.34755
648 | 0.20622 | 0.28961 | 0.34974
650 | 0.20712 | 0.29101 | 0.35126
652 | 0.2079 | 0.29231 | 0.35292
654 | 0.20889 | 0.29376 | 0.35468
656 | 0.21029 | 0.29496 | 0.35651
658 | 0.21082 | 0.2965 | 0.35782
660 | 0.21198 | 0.29762 | 0.35998
662 | 0.21309 | 0.29966 | 0.36143
664 | 0.21447 | 0.30103 | 0.3633
666 | 0.21588 | 0.3023 | 0.36499
668 | 0.21664 | 0.30371 | 0.36644
670 | 0.21824 | 0.30554 | 0.3685
672 | 0.2191 | 0.3074 | 0.37108
674 | 0.22009 | 0.30899 | 0.37253
676 | 0.22089 | 0.30994 | 0.37452
678 | 0.22154 | 0.31131 | 0.37546
680 | 0.22365 | 0.31266 | 0.37738
682 | 0.22462 | 0.31426 | 0.37843
684 | 0.22625 | 0.31558 | 0.3806
686 | 0.22634 | 0.31686 | 0.38224
688 | 0.22804 | 0.31865 | 0.38465
690 | 0.22935 | 0.32084 | 0.3864
692 | 0.23137 | 0.32273 | 0.38915
694 | 0.23208 | 0.32424 | 0.39074
696 | 0.23163 | 0.32457 | 0.39158
698 | 0.23448 | 0.32715 | 0.39475
700 | 0.2359 | 0.32889 | 0.39644
702 | 0.23704 | 0.32992 | 0.39809
704 | 0.23808 | 0.33198 | 0.40043
706 | 0.24056 | 0.33386 | 0.40298
708 | 0.24278 | 0.33585 | 0.40509
710 | 0.24269 | 0.33728 | 0.40654
712 | 0.24249 | 0.33764 | 0.40794
714 | 0.2432 | 0.33904 | 0.40992
716 | 0.24568 | 0.34164 | 0.41271
718 | 0.24872 | 0.34429 | 0.41573
720 | 0.24894 | 0.34541 | 0.41819
722 | 0.25164 | 0.34731 | 0.42104
724 | 0.25162 | 0.34839 | 0.42275
726 | 0.25264 | 0.34979 | 0.42485
728 | 0.25187 | 0.35018 | 0.42499
730 | 0.25412 | 0.3524 | 0.42879
732 | 0.25647 | 0.35495 | 0.43151
734 | 0.25774 | 0.35642 | 0.43366
736 | 0.25832 | 0.3571 | 0.43407
738 | 0.25949 | 0.35837 | 0.43593
740 | 0.26095 | 0.3596 | 0.43862
742 | 0.26131 | 0.36054 | 0.43986
744 | 0.26052 | 0.36118 | 0.44139
746 | 0.26334 | 0.36393 | 0.44504
748 | 0.26606 | 0.36615 | 0.4476
750 | 0.26785 | 0.36737 | 0.45003
752 | 0.26838 | 0.36901 | 0.45278
754 | 0.26874 | 0.37124 | 0.4563
756 | 0.2698 | 0.3722 | 0.45838
758 | 0.27472 | 0.37614 | 0.46368
760 | 0.27709 | 0.379 | 0.46811
762 | 0.27506 | 0.37736 | 0.46748
764 | 0.27464 | 0.37858 | 0.46874
766 | 0.27912 | 0.38095 | 0.47272
768 | 0.28269 | 0.38429 | 0.47595
770 | 0.283 | 0.38564 | 0.47719
772 | 0.28589 | 0.38856 | 0.47979
774 | 0.2842 | 0.38751 | 0.4773
776 | 0.28454 | 0.38867 | 0.47723
778 | 0.28639 | 0.39046 | 0.47858
780 | 0.28773 | 0.39172 | 0.47905
782 | 0.28798 | 0.39038 | 0.47713
784 | 0.29112 | 0.39245 | 0.47868
786 | 0.286 | 0.39048 | 0.47618
788 | 0.29824 | 0.40337 | 0.49014
790 | 0.29995 | 0.40515 | 0.49253
792 | 0.29733 | 0.4022 | 0.48897
794 | 0.29627 | 0.40178 | 0.48903
796 | 0.29625 | 0.4015 | 0.48924
798 | 0.29867 | 0.40371 | 0.4916
800 | 0.30497 | 0.41013 | 0.49891
802 | 0.30758 | 0.41347 | 0.50239
804 | 0.30473 | 0.41073 | 0.50097
806 | 0.30588 | 0.41219 | 0.50207
808 | 0.30503 | 0.41196 | 0.50266
810 | 0.30366 | 0.41171 | 0.5025
812 | 0.31446 | 0.42246 | 0.51484
814 | 0.31399 | 0.42257 | 0.51516
816 | 0.3198 | 0.42638 | 0.51948
818 | 0.31496 | 0.42344 | 0.51657
820 | 0.32187 | 0.43131 | 0.52571
822 | 0.32237 | 0.43151 | 0.52619
824 | 0.31579 | 0.42496 | 0.51994
826 | 0.31954 | 0.42665 | 0.52199
828 | 0.31863 | 0.43502 | 0.51231
830 | 0.31911 | 0.42809 | 0.52692
832 | 0.31754 | 0.42642 | 0.52573
834 | 0.31083 | 0.42945 | 0.52896
836 | 0.31035 | 0.43768 | 0.52974
838 | 0.31672 | 0.43592 | 0.52816
840 | 0.31643 | 0.42431 | 0.52841
842 | 0.32225 | 0.43302 | 0.53861
844 | 0.31656 | 0.42698 | 0.53387
846 | 0.32356 | 0.4344 | 0.54167
848 | 0.32549 | 0.45682 | 0.52895
850 | 0.32899 | 0.44139 | 0.5373
852 | 0.33644 | 0.44794 | 0.53159
854 | 0.31577 | 0.42703 | 0.52991
856 | 0.3242 | 0.45643 | 0.55931
858 | 0.31924 | 0.47102 | 0.57279
860 | 0.32853 | 0.47006 | 0.57079
862 | 0.33707 | 0.47603 | 0.57709
864 | 0.35027 | 0.46076 | 0.56306
866 | 0.34274 | 0.45565 | 0.55869
868 | 0.35246 | 0.46577 | 0.56917
870 | 0.36108 | 0.47366 | 0.57698
872 | 0.35173 | 0.46544 | 0.56963
874 | 0.35627 | 0.46907 | 0.57383
876 | 0.36173 | 0.47269 | 0.57754
878 | 0.35644 | 0.46765 | 0.57414
880 | 0.35173 | 0.46496 | 0.5717
882 | 0.3524 | 0.46591 | 0.57351
884 | 0.35824 | 0.47124 | 0.57791
886 | 0.36359 | 0.47858 | 0.5857
888 | 0.36606 | 0.48157 | 0.58871
890 | 0.37075 | 0.48564 | 0.59202
892 | 0.3785 | 0.49146 | 0.59779
894 | 0.38124 | 0.49231 | 0.59845
896 | 0.37581 | 0.48983 | 0.59553
898 | 0.37557 | 0.4888 | 0.59511
900 | 0.37984 | 0.49188 | 0.59826
902 | 0.38225 | 0.49441 | 0.60101
904 | 0.3871 | 0.4987 | 0.6057
906 | 0.38957 | 0.50161 | 0.60883
908 | 0.39003 | 0.50209 | 0.61013
910 | 0.38871 | 0.50022 | 0.60894
912 | 0.39456 | 0.50671 | 0.61607
914 | 0.3952 | 0.50899 | 0.61842
916 | 0.39448 | 0.50889 | 0.61825
918 | 0.39128 | 0.50775 | 0.61788
920 | 0.3907 | 0.50702 | 0.61791
922 | 0.39883 | 0.51526 | 0.62517
924 | 0.4017 | 0.51835 | 0.62864
926 | 0.40359 | 0.51919 | 0.62907
928 | 0.40347 | 0.51883 | 0.62994
930 | 0.40818 | 0.52369 | 0.63477
932 | 0.41219 | 0.52762 | 0.63863
934 | 0.41128 | 0.52703 | 0.63859
936 | 0.40967 | 0.52565 | 0.63816
938 | 0.41132 | 0.52727 | 0.64003
940 | 0.41317 | 0.52964 | 0.64261
942 | 0.4137 | 0.53019 | 0.64358
944 | 0.41544 | 0.53191 | 0.64557
946 | 0.42096 | 0.53694 | 0.65041
948 | 0.4233 | 0.5382 | 0.65225
950 | 0.41926 | 0.53469 | 0.64917
952 | 0.42412 | 0.54002 | 0.65346
954 | 0.42755 | 0.54262 | 0.65663
956 | 0.43034 | 0.5455 | 0.65943
958 | 0.43445 | 0.54913 | 0.66339
960 | 0.43702 | 0.55171 | 0.666
962 | 0.43749 | 0.55206 | 0.66652
964 | 0.4352 | 0.55024 | 0.66576
966 | 0.4341 | 0.5496 | 0.66545
968 | 0.44044 | 0.5554 | 0.67111
970 | 0.43982 | 0.55514 | 0.6713
972 | 0.44391 | 0.55848 | 0.67421
974 | 0.44643 | 0.56075 | 0.67662
976 | 0.44851 | 0.56312 | 0.67907
978 | 0.44975 | 0.56486 | 0.68039
980 | 0.45413 | 0.56784 | 0.6834
982 | 0.45576 | 0.57025 | 0.68584
984 | 0.45687 | 0.57119 | 0.68702
986 | 0.45632 | 0.5712 | 0.68761
988 | 0.45603 | 0.57196 | 0.68941
990 | 0.45627 | 0.57237 | 0.68979
992 | 0.4606 | 0.5743 | 0.69175
994 | 0.46368 | 0.57673 | 0.69364
996 | 0.46407 | 0.57843 | 0.6954
998 | 0.46549 | 0.57852 | 0.69608
1000 | 0.46722 | 0.58033 | 0.6987
1000 | 0.46759 | 0.58244 | 0.70135
1000 | 0.47053 | 0.5851 | 0.70295
1010 | 0.47411 | 0.58849 | 0.70604
1010 | 0.47306 | 0.58774 | 0.70669
1010 | 0.47369 | 0.58862 | 0.70685
1010 | 0.47814 | 0.59178 | 0.7106
1010 | 0.48075 | 0.59469 | 0.71299
1020 | 0.48278 | 0.59533 | 0.71363
1020 | 0.48221 | 0.59502 | 0.71384
1020 | 0.48227 | 0.59675 | 0.71572
1020 | 0.48619 | 0.60023 | 0.71901
1020 | 0.48458 | 0.60029 | 0.72028
1030 | 0.48536 | 0.60214 | 0.72192
1030 | 0.49198 | 0.60559 | 0.72445
1030 | 0.49498 | 0.60762 | 0.72623
1030 | 0.49494 | 0.60925 | 0.72738
1030 | 0.49884 | 0.61068 | 0.72863
1040 | 0.50199 | 0.61313 | 0.73137
1040 | 0.50258 | 0.61527 | 0.73324
1040 | 0.50508 | 0.61604 | 0.73441
1040 | 0.51057 | 0.61853 | 0.73617
1040 | 0.51074 | 0.61851 | 0.73656
1050 | 0.5084 | 0.62008 | 0.73791
1050 | 0.51171 | 0.62176 | 0.73977
1050 | 0.5139 | 0.62429 | 0.74174
1050 | 0.51668 | 0.62562 | 0.74367
1050 | 0.51866 | 0.62695 | 0.74504
1060 | 0.51765 | 0.62861 | 0.74674
1060 | 0.51891 | 0.62966 | 0.74815
1060 | 0.5217 | 0.63154 | 0.74934
1060 | 0.5257 | 0.63603 | 0.7532
1060 | 0.52924 | 0.63772 | 0.7545
1070 | 0.52806 | 0.63615 | 0.75447
1070 | 0.52843 | 0.63801 | 0.75586
1070 | 0.53591 | 0.6436 | 0.76028
1070 | 0.5361 | 0.64414 | 0.76107
1070 | 0.53428 | 0.64356 | 0.7608
1080 | 0.53781 | 0.64578 | 0.76288
1080 | 0.54042 | 0.64792 | 0.76487
1080 | 0.54109 | 0.64782 | 0.76535
1080 | 0.54165 | 0.64926 | 0.76698
1080 | 0.54473 | 0.65209 | 0.76934
1090 | 0.54582 | 0.65412 | 0.77179
1090 | 0.5468 | 0.65706 | 0.77346
1090 | 0.55043 | 0.65793 | 0.7743
1090 | 0.55342 | 0.65978 | 0.77565
1090 | 0.55642 | 0.66255 | 0.77811
1100 | 0.55998 | 0.66552 | 0.7803
1100 | 0.56168 | 0.66607 | 0.78116
1100 | 0.563 | 0.66652 | 0.78201
1100 | 0.56302 | 0.66862 | 0.78438
1100 | 0.56329 | 0.6699 | 0.78545
1110 | 0.56521 | 0.67112 | 0.7864
1110 | 0.56653 | 0.67273 | 0.78758
1110 | 0.56905 | 0.67397 | 0.78933
1110 | 0.57196 | 0.67609 | 0.79084
1110 | 0.5766 | 0.67947 | 0.79321
1120 | 0.57675 | 0.68107 | 0.79504
1120 | 0.57694 | 0.68089 | 0.79545
1120 | 0.57865 | 0.68246 | 0.79701
1120 | 0.57978 | 0.68368 | 0.79767
1120 | 0.58304 | 0.68623 | 0.80024
1130 | 0.5879 | 0.69033 | 0.80304
1130 | 0.58991 | 0.6916 | 0.80446
1130 | 0.58912 | 0.69195 | 0.80516
1130 | 0.58878 | 0.69209 | 0.80584
1130 | 0.59256 | 0.69483 | 0.80733
1140 | 0.59602 | 0.69677 | 0.80916
1140 | 0.59533 | 0.69767 | 0.81015
1140 | 0.59291 | 0.6976 | 0.81069
1140 | 0.5963 | 0.69945 | 0.81205
1140 | 0.60172 | 0.70241 | 0.81458
1150 | 0.6044 | 0.70389 | 0.81619
1150 | 0.60626 | 0.70591 | 0.81753
1150 | 0.60615 | 0.70743 | 0.81878
1150 | 0.6055 | 0.70619 | 0.81877
1150 | 0.60931 | 0.70815 | 0.82028
1160 | 0.61261 | 0.71102 | 0.82235
1160 | 0.61461 | 0.71237 | 0.82377
1160 | 0.61679 | 0.71322 | 0.82434
1160 | 0.62015 | 0.71617 | 0.82653
1160 | 0.62048 | 0.71789 | 0.82806
1170 | 0.62178 | 0.71897 | 0.82929
1170 | 0.62389 | 0.72089 | 0.83101
1170 | 0.62731 | 0.72404 | 0.83321
1170 | 0.62793 | 0.72447 | 0.83394
1170 | 0.63138 | 0.72754 | 0.83602
1180 | 0.63421 | 0.72951 | 0.83781
1180 | 0.63337 | 0.72882 | 0.83777
1180 | 0.63513 | 0.73016 | 0.83913
1180 | 0.6377 | 0.73176 | 0.84066
1180 | 0.63909 | 0.73239 | 0.8411
1190 | 0.64127 | 0.7348 | 0.84328
1190 | 0.6446 | 0.73729 | 0.84487
1190 | 0.64358 | 0.73747 | 0.84546
1190 | 0.6448 | 0.73833 | 0.84625
1190 | 0.64962 | 0.74193 | 0.84868
1200 | 0.65191 | 0.74449 | 0.85042
1200 | 0.65309 | 0.74512 | 0.85108
1200 | 0.6562 | 0.74712 | 0.8528
1200 | 0.65708 | 0.74827 | 0.85381
1200 | 0.66035 | 0.74962 | 0.85492
1210 | 0.66181 | 0.75015 | 0.8558
1210 | 0.65973 | 0.75093 | 0.85628
1210 | 0.66408 | 0.75288 | 0.85788
1210 | 0.66529 | 0.75396 | 0.85848
1210 | 0.6695 | 0.75671 | 0.86044
1220 | 0.67135 | 0.75911 | 0.86219
1220 | 0.6731 | 0.75982 | 0.86311
1220 | 0.67172 | 0.75994 | 0.86378
1220 | 0.67453 | 0.76251 | 0.86536
1220 | 0.67635 | 0.76386 | 0.86644
1230 | 0.67909 | 0.76522 | 0.86732
1230 | 0.68027 | 0.76629 | 0.86842
1230 | 0.68228 | 0.7681 | 0.86964
1230 | 0.68545 | 0.76976 | 0.87081
1230 | 0.68667 | 0.77082 | 0.87154
1240 | 0.68916 | 0.77314 | 0.87299
1240 | 0.69046 | 0.77448 | 0.87448
1240 | 0.69314 | 0.7758 | 0.87527
1240 | 0.69524 | 0.77751 | 0.87648
1240 | 0.69575 | 0.77845 | 0.87746
1250 | 0.69721 | 0.77965 | 0.87828
1250 | 0.69816 | 0.78034 | 0.87905
1250 | 0.70054 | 0.78211 | 0.88029
1250 | 0.70136 | 0.78287 | 0.88104
1250 | 0.70302 | 0.7841 | 0.88219
1260 | 0.70817 | 0.78758 | 0.88431
1260 | 0.70945 | 0.78909 | 0.88496
1260 | 0.7106 | 0.79003 | 0.8859
1260 | 0.71098 | 0.79092 | 0.88645
1260 | 0.7141 | 0.79358 | 0.88824
1270 | 0.71641 | 0.79516 | 0.88948
1270 | 0.71753 | 0.79605 | 0.89053
1270 | 0.71894 | 0.79703 | 0.89111
1270 | 0.72006 | 0.79869 | 0.89251
1270 | 0.72113 | 0.80023 | 0.89358
1280 | 0.72411 | 0.80192 | 0.89487
1280 | 0.7279 | 0.80382 | 0.89611
1280 | 0.73043 | 0.80455 | 0.89681
1280 | 0.72994 | 0.80522 | 0.89746
1280 | 0.73086 | 0.80649 | 0.89818
1290 | 0.73207 | 0.80767 | 0.89933
1290 | 0.7328 | 0.80823 | 0.89991
1290 | 0.73724 | 0.81109 | 0.90175
1290 | 0.73941 | 0.81307 | 0.90327
1290 | 0.73696 | 0.81259 | 0.90308
1300 | 0.73892 | 0.81363 | 0.90407
1300 | 0.74247 | 0.81586 | 0.90537
1300 | 0.74481 | 0.81657 | 0.90618
1300 | 0.74456 | 0.81768 | 0.90713
1300 | 0.74689 | 0.81977 | 0.90837
1310 | 0.75004 | 0.82102 | 0.90922
1310 | 0.74983 | 0.82151 | 0.90992
1310 | 0.75203 | 0.82317 | 0.9108
1310 | 0.755 | 0.82476 | 0.91205
1310 | 0.75498 | 0.82607 | 0.91304
1320 | 0.75595 | 0.82755 | 0.91424
1320 | 0.7609 | 0.82916 | 0.91508
1320 | 0.76249 | 0.82941 | 0.91545
1320 | 0.76303 | 0.83066 | 0.91592
1320 | 0.76465 | 0.83225 | 0.91748
1330 | 0.76712 | 0.83434 | 0.91881
1330 | 0.76737 | 0.83493 | 0.9195
1330 | 0.76914 | 0.83594 | 0.9203
1330 | 0.77066 | 0.8375 | 0.92111
1330 | 0.77342 | 0.83906 | 0.92233
1340 | 0.77277 | 0.84005 | 0.92293
1340 | 0.77446 | 0.84091 | 0.92366
1340 | 0.77948 | 0.84235 | 0.92459
1340 | 0.78198 | 0.84394 | 0.92542
1340 | 0.7849 | 0.84486 | 0.92597
1350 | 0.78306 | 0.84579 | 0.9267
1350 | 0.78472 | 0.84648 | 0.92717
1350 | 0.78453 | 0.84734 | 0.92755
1350 | 0.7872 | 0.84856 | 0.92834
1350 | 0.78892 | 0.85021 | 0.92917
1360 | 0.7897 | 0.85083 | 0.9293
1360 | 0.79147 | 0.85217 | 0.93005
1360 | 0.79314 | 0.85343 | 0.93063
1360 | 0.79472 | 0.85445 | 0.93091
1360 | 0.79197 | 0.85446 | 0.93097
1370 | 0.79336 | 0.85551 | 0.93148
1370 | 0.79585 | 0.85677 | 0.93244
1370 | 0.79856 | 0.8587 | 0.93327
1370 | 0.8 | 0.85976 | 0.93388
1370 | 0.79915 | 0.86033 | 0.93421
1380 | 0.79991 | 0.8614 | 0.9348
1380 | 0.801 | 0.86244 | 0.93529
1380 | 0.80198 | 0.86341 | 0.93595
1380 | 0.80451 | 0.86484 | 0.93657
1380 | 0.80437 | 0.86522 | 0.93699
1390 | 0.80447 | 0.86629 | 0.93778
1390 | 0.80892 | 0.86788 | 0.9387
1390 | 0.81148 | 0.86881 | 0.93919
1390 | 0.81049 | 0.86998 | 0.93978
1390 | 0.81224 | 0.8712 | 0.94079
1400 | 0.81554 | 0.87249 | 0.94169
1400 | 0.81717 | 0.87341 | 0.94224
1400 | 0.81675 | 0.87436 | 0.94288
1400 | 0.81596 | 0.8749 | 0.9432
1400 | 0.81899 | 0.87633 | 0.94429
1410 | 0.82025 | 0.87799 | 0.94534
1410 | 0.82201 | 0.87881 | 0.94587
1410 | 0.82328 | 0.87957 | 0.94629
1410 | 0.82181 | 0.88006 | 0.94641
1410 | 0.82429 | 0.88118 | 0.94729
1420 | 0.82713 | 0.88298 | 0.94836
1420 | 0.82931 | 0.88363 | 0.94886
1420 | 0.82822 | 0.88421 | 0.94926
1420 | 0.82792 | 0.88498 | 0.95001
1420 | 0.83042 | 0.8863 | 0.95062
1430 | 0.83117 | 0.88692 | 0.95105
1430 | 0.83083 | 0.88767 | 0.95133
1430 | 0.83371 | 0.88889 | 0.95213
1430 | 0.83471 | 0.89031 | 0.953
1430 | 0.83605 | 0.89138 | 0.95377
1440 | 0.83822 | 0.89237 | 0.95427
1440 | 0.83848 | 0.89263 | 0.95428
1440 | 0.83957 | 0.8936 | 0.95469
1440 | 0.84072 | 0.89456 | 0.95527
1440 | 0.84163 | 0.8957 | 0.95609
1450 | 0.84231 | 0.89659 | 0.9566
1450 | 0.84234 | 0.89712 | 0.95674
1450 | 0.84378 | 0.89831 | 0.95738
1450 | 0.84565 | 0.89938 | 0.95813
1450 | 0.84641 | 0.90047 | 0.95862
1460 | 0.84898 | 0.90135 | 0.95899
1460 | 0.85189 | 0.90275 | 0.95974
1460 | 0.85086 | 0.90313 | 0.95993
1460 | 0.84987 | 0.9036 | 0.9601
1460 | 0.85235 | 0.90479 | 0.96078
1470 | 0.85409 | 0.9061 | 0.96142
1470 | 0.85465 | 0.90675 | 0.96165
1470 | 0.85581 | 0.9078 | 0.96236
1470 | 0.85683 | 0.909 | 0.96286
1470 | 0.8576 | 0.90926 | 0.96313
1480 | 0.85924 | 0.91029 | 0.9633
1480 | 0.85921 | 0.91066 | 0.96388
1480 | 0.85894 | 0.91162 | 0.96411
1480 | 0.86079 | 0.91272 | 0.96473
1480 | 0.86179 | 0.9138 | 0.96515
1490 | 0.86271 | 0.9143 | 0.96538
1490 | 0.86385 | 0.9154 | 0.96582
1490 | 0.86515 | 0.91644 | 0.9664
1490 | 0.86779 | 0.91717 | 0.96669
1490 | 0.86799 | 0.91812 | 0.96727
1500 | 0.86663 | 0.91892 | 0.96759
1500 | 0.86645 | 0.91913 | 0.96777
1500 | 0.86934 | 0.92032 | 0.96846
1500 | 0.8717 | 0.92193 | 0.96921
1500 | 0.87268 | 0.92254 | 0.96926
1510 | 0.8731 | 0.92304 | 0.96958
1510 | 0.87344 | 0.92362 | 0.96971
1510 | 0.87367 | 0.92415 | 0.96992
1510 | 0.87411 | 0.925 | 0.97029
1510 | 0.87617 | 0.92627 | 0.97077
1520 | 0.87736 | 0.92718 | 0.97138
1520 | 0.87768 | 0.92755 | 0.97138
1520 | 0.8772 | 0.92796 | 0.97133
1520 | 0.87853 | 0.9288 | 0.97199
1520 | 0.87937 | 0.92996 | 0.97243
1530 | 0.88042 | 0.9305 | 0.97286
1530 | 0.88109 | 0.93155 | 0.97316
1530 | 0.88232 | 0.9322 | 0.97355
1530 | 0.8825 | 0.93285 | 0.97381
1530 | 0.88409 | 0.93331 | 0.97402
1540 | 0.88494 | 0.93389 | 0.97425
1540 | 0.88463 | 0.93455 | 0.97454
1540 | 0.88475 | 0.93491 | 0.97462
1540 | 0.88664 | 0.9361 | 0.97515
1540 | 0.8869 | 0.93704 | 0.97559
1550 | 0.88732 | 0.9379 | 0.97593
1550 | 0.88888 | 0.93882 | 0.97642
1550 | 0.88892 | 0.93881 | 0.97641
1550 | 0.88926 | 0.93889 | 0.97634
1550 | 0.88954 | 0.93983 | 0.9767
1560 | 0.89105 | 0.94127 | 0.97741
1560 | 0.89186 | 0.942 | 0.97771
1560 | 0.89234 | 0.9423 | 0.9779
1560 | 0.89156 | 0.94247 | 0.97782
1560 | 0.89162 | 0.94308 | 0.97809
1570 | 0.89267 | 0.94416 | 0.97836
1570 | 0.8941 | 0.94526 | 0.97887
1570 | 0.89617 | 0.9462 | 0.97943
1570 | 0.89676 | 0.94633 | 0.97956
1570 | 0.89662 | 0.94665 | 0.97966
1580 | 0.89649 | 0.94767 | 0.98001
1580 | 0.8993 | 0.94836 | 0.98035
1580 | 0.90012 | 0.9491 | 0.98053
1580 | 0.89881 | 0.94919 | 0.98045
1580 | 0.89848 | 0.94941 | 0.9802
1590 | 0.89898 | 0.95009 | 0.98042
1590 | 0.90073 | 0.9514 | 0.98117
1590 | 0.90176 | 0.95186 | 0.98107
1590 | 0.9007 | 0.95204 | 0.98098
1590 | 0.89979 | 0.95192 | 0.98087
1600 | 0.90137 | 0.95286 | 0.98131
1600 | 0.90324 | 0.95342 | 0.98155
1600 | 0.90151 | 0.9535 | 0.98166

## Fig_4_e
Frequency (Hz) | GW | GW/PVDF | GW/PVDF/ECE
0 | 0 | 0 | 0
2 | 0.49059 | -0.09834 | 0.05503
4 | -0.81866 | -0.48976 | 0.49931
6 | -0.40893 | -1.42809 | -1.24451
8 | -1.19714 | 0.03765 | 0.17249
10 | -1.09138 | 0.11381 | -0.0197
12 | 0.0131 | 0.10753 | 0.22242
14 | 0.12565 | -0.01656 | 0.11294
16 | 0.17185 | -0.02204 | 0.07697
18 | 0.18986 | 0.01206 | 0.02318
20 | 0.18894 | 0.01092 | 0.000204
22 | 0.24581 | 0.0081 | 0.04389
24 | 0.25285 | 0.10438 | 0.11282
26 | 0.2094 | 0.06268 | 0.12093
28 | 0.18013 | 0.08875 | 0.13923
30 | 0.15236 | 0.0885 | 0.08806
32 | 0.12141 | 0.07007 | 0.03334
34 | 0.20607 | 0.10381 | 0.12215
36 | 0.18384 | 0.09043 | 0.13773
38 | 0.18267 | 0.14033 | 0.15205
40 | 0.19374 | 0.14592 | 0.12673
42 | 0.17109 | 0.1056 | 0.10497
44 | 0.16867 | 0.12089 | 0.12322
46 | 0.14887 | 0.12354 | 0.10987
48 | 0.14066 | 0.13218 | 0.09888
50 | 0.14962 | 0.12103 | 0.10817
52 | 0.13957 | 0.07447 | 0.09184
54 | 0.12093 | 0.022 | 0.07479
56 | 0.14134 | 0.12893 | 0.11108
58 | 0.12263 | 0.15166 | 0.0963
60 | 0.10175 | 0.1239 | 0.08198
62 | 0.10309 | 0.11186 | 0.08893
64 | 0.11088 | 0.11391 | 0.09033
66 | 0.10759 | 0.1177 | 0.08754
68 | 0.10449 | 0.11259 | 0.09421
70 | 0.08606 | 0.09277 | 0.07368
72 | 0.09677 | 0.10188 | 0.07889
74 | 0.10163 | 0.11296 | 0.08482
76 | 0.09269 | 0.11349 | 0.08624
78 | 0.09398 | 0.122 | 0.08827
80 | 0.08625 | 0.13123 | 0.09368
82 | 0.08968 | 0.13262 | 0.08942
84 | 0.07917 | 0.13585 | 0.08044
86 | 0.0902 | 0.15962 | 0.09229
88 | 0.11244 | 0.16348 | 0.10875
90 | 0.12268 | 0.17039 | 0.11877
92 | 0.11932 | 0.16678 | 0.11991
94 | 0.10016 | 0.13702 | 0.0933
96 | 0.07676 | 0.11256 | 0.07286
98 | 0.094 | 0.13173 | 0.09026
100 | 0.09415 | 0.13511 | 0.09358
102 | 0.08763 | 0.13526 | 0.09347
104 | 0.07649 | 0.11817 | 0.07646
106 | 0.07484 | 0.11768 | 0.07682
108 | 0.09203 | 0.13585 | 0.09162
110 | 0.09782 | 0.13252 | 0.09229
112 | 0.0799 | 0.1155 | 0.07778
114 | 0.07878 | 0.11914 | 0.08048
116 | 0.08742 | 0.12958 | 0.08767
118 | 0.09568 | 0.13495 | 0.09575
120 | 0.0933 | 0.13189 | 0.09085
122 | 0.10304 | 0.13833 | 0.09142
124 | 0.09349 | 0.13878 | 0.08185
126 | 0.0921 | 0.13064 | 0.08814
128 | 0.09826 | 0.13601 | 0.11049
130 | 0.10688 | 0.12848 | 0.12215
132 | 0.11977 | 0.17601 | 0.11483
134 | 0.11542 | 0.12592 | 0.09423
136 | 0.10538 | 0.12877 | 0.09057
138 | 0.10474 | 0.14768 | 0.09975
140 | 0.10291 | 0.14911 | 0.09005
142 | 0.09512 | 0.14177 | 0.07966
144 | 0.08962 | 0.1445 | 0.07442
146 | 0.10806 | 0.16205 | 0.08529
148 | 0.11367 | 0.16258 | 0.08923
150 | 0.113 | 0.16136 | 0.08923
152 | 0.11605 | 0.15825 | 0.09155
154 | 0.12231 | 0.16191 | 0.09795
156 | 0.11488 | 0.15657 | 0.09473
158 | 0.11353 | 0.15789 | 0.09555
160 | 0.11612 | 0.16232 | 0.10521
162 | 0.11174 | 0.15674 | 0.10221
164 | 0.10789 | 0.15507 | 0.1038
166 | 0.10502 | 0.15573 | 0.10433
168 | 0.10308 | 0.15271 | 0.10595
170 | 0.09656 | 0.14966 | 0.10285
172 | 0.09451 | 0.14931 | 0.10433
174 | 0.09358 | 0.15045 | 0.10683
176 | 0.0936 | 0.15419 | 0.10848
178 | 0.08978 | 0.14854 | 0.1053
180 | 0.08796 | 0.14273 | 0.1005
182 | 0.08808 | 0.14655 | 0.10412
184 | 0.08579 | 0.14549 | 0.10565
186 | 0.08524 | 0.14119 | 0.10183
188 | 0.0878 | 0.13726 | 0.10298
190 | 0.08879 | 0.13537 | 0.1046
192 | 0.08492 | 0.13094 | 0.10221
194 | 0.084 | 0.13044 | 0.1059
196 | 0.0867 | 0.13083 | 0.10953
198 | 0.09022 | 0.13525 | 0.11676
200 | 0.08924 | 0.13617 | 0.1203
202 | 0.08908 | 0.13783 | 0.12213
204 | 0.08998 | 0.13811 | 0.12393
206 | 0.08954 | 0.13932 | 0.12451
208 | 0.08655 | 0.13814 | 0.12465
210 | 0.085 | 0.13687 | 0.1229
212 | 0.08411 | 0.13594 | 0.12267
214 | 0.08265 | 0.13702 | 0.12176
216 | 0.08093 | 0.13641 | 0.12274
218 | 0.0819 | 0.13983 | 0.12545
220 | 0.0799 | 0.13809 | 0.12564
222 | 0.08026 | 0.13829 | 0.12503
224 | 0.08091 | 0.13946 | 0.12727
226 | 0.08164 | 0.14067 | 0.12746
228 | 0.08421 | 0.14298 | 0.13042
230 | 0.08581 | 0.14389 | 0.13147
232 | 0.0855 | 0.14405 | 0.13194
234 | 0.0862 | 0.14563 | 0.13421
236 | 0.08603 | 0.14665 | 0.13516
238 | 0.08542 | 0.14621 | 0.13541
240 | 0.08624 | 0.1472 | 0.1368
242 | 0.08579 | 0.14717 | 0.13633
244 | 0.08499 | 0.14557 | 0.13748
246 | 0.08633 | 0.14796 | 0.13839
248 | 0.0854 | 0.1478 | 0.1396
250 | 0.08515 | 0.14851 | 0.14067
252 | 0.08595 | 0.14918 | 0.14262
254 | 0.08576 | 0.15006 | 0.14226
256 | 0.08527 | 0.1511 | 0.1443
258 | 0.08529 | 0.15292 | 0.14507
260 | 0.0849 | 0.15364 | 0.14487
262 | 0.08498 | 0.1517 | 0.14427
264 | 0.08465 | 0.15077 | 0.14414
266 | 0.08322 | 0.1516 | 0.14527
268 | 0.08331 | 0.15257 | 0.14677
270 | 0.08336 | 0.15257 | 0.14639
272 | 0.0834 | 0.15392 | 0.14714
274 | 0.08304 | 0.15495 | 0.14849
276 | 0.08392 | 0.15619 | 0.14964
278 | 0.08314 | 0.15549 | 0.14964
280 | 0.08384 | 0.15673 | 0.15099
282 | 0.08476 | 0.15808 | 0.15284
284 | 0.08549 | 0.15958 | 0.15467
286 | 0.08594 | 0.16018 | 0.15598
288 | 0.08675 | 0.16064 | 0.15687
290 | 0.08649 | 0.15952 | 0.15712
292 | 0.08756 | 0.16015 | 0.15794
294 | 0.08986 | 0.16176 | 0.15978
296 | 0.09068 | 0.162 | 0.16208
298 | 0.09139 | 0.16411 | 0.16294
300 | 0.09084 | 0.16415 | 0.16435
302 | 0.09142 | 0.16513 | 0.16573
304 | 0.09122 | 0.16541 | 0.16634
306 | 0.09054 | 0.1657 | 0.16648
308 | 0.08975 | 0.16561 | 0.16675
310 | 0.09086 | 0.1669 | 0.16857
312 | 0.09164 | 0.16773 | 0.17007
314 | 0.09247 | 0.16873 | 0.17099
316 | 0.09309 | 0.16913 | 0.1721
318 | 0.09255 | 0.16862 | 0.17291
320 | 0.09359 | 0.16984 | 0.17325
322 | 0.09426 | 0.1701 | 0.17384
324 | 0.09481 | 0.17048 | 0.17413
326 | 0.09562 | 0.17115 | 0.1739
328 | 0.09518 | 0.1704 | 0.17541
330 | 0.09625 | 0.17206 | 0.17633
332 | 0.09662 | 0.17232 | 0.17816
334 | 0.09705 | 0.17305 | 0.17895
336 | 0.09733 | 0.17345 | 0.18003
338 | 0.0978 | 0.17387 | 0.18179
340 | 0.09807 | 0.17481 | 0.18292
342 | 0.09865 | 0.17541 | 0.18417
344 | 0.09914 | 0.17579 | 0.18541
346 | 0.09937 | 0.17639 | 0.18603
348 | 0.09947 | 0.17764 | 0.18741
350 | 0.09958 | 0.17904 | 0.18948
352 | 0.09981 | 0.18028 | 0.19134
354 | 0.10074 | 0.18176 | 0.19275
356 | 0.10153 | 0.18273 | 0.19415
358 | 0.10237 | 0.18401 | 0.19592
360 | 0.1031 | 0.18488 | 0.19785
362 | 0.10377 | 0.18569 | 0.1988
364 | 0.10393 | 0.18566 | 0.20011
366 | 0.10538 | 0.18702 | 0.20124
368 | 0.10508 | 0.18688 | 0.20306
370 | 0.10579 | 0.18779 | 0.20503
372 | 0.10651 | 0.18844 | 0.20661
374 | 0.10633 | 0.18802 | 0.20668
376 | 0.10615 | 0.18756 | 0.20805
378 | 0.1074 | 0.18885 | 0.20956
380 | 0.10764 | 0.18948 | 0.2111
382 | 0.10874 | 0.1907 | 0.21382
384 | 0.10946 | 0.19142 | 0.21502
386 | 0.10976 | 0.19184 | 0.21694
388 | 0.11106 | 0.19341 | 0.21953
390 | 0.11161 | 0.19394 | 0.22143
392 | 0.11163 | 0.19435 | 0.22245
394 | 0.1122 | 0.19524 | 0.22399
396 | 0.11268 | 0.19554 | 0.22677
398 | 0.11312 | 0.19601 | 0.22843
400 | 0.11374 | 0.19711 | 0.23008
402 | 0.11431 | 0.19741 | 0.23168
404 | 0.11482 | 0.19787 | 0.23342
406 | 0.11598 | 0.19878 | 0.2361
408 | 0.11695 | 0.19989 | 0.23769
410 | 0.11616 | 0.19931 | 0.23897
412 | 0.11719 | 0.20026 | 0.24068
414 | 0.11769 | 0.20109 | 0.243
416 | 0.11854 | 0.20182 | 0.24452
418 | 0.11877 | 0.20254 | 0.2471
420 | 0.11872 | 0.20347 | 0.24786
422 | 0.11923 | 0.20423 | 0.24947
424 | 0.12031 | 0.20547 | 0.25181
426 | 0.12126 | 0.20611 | 0.25443
428 | 0.12236 | 0.20716 | 0.25557
430 | 0.12289 | 0.20789 | 0.25723
432 | 0.12337 | 0.20886 | 0.25896
434 | 0.12316 | 0.20934 | 0.26131
436 | 0.12377 | 0.2102 | 0.26205
438 | 0.12488 | 0.211 | 0.26535
440 | 0.12579 | 0.2122 | 0.26746
442 | 0.12696 | 0.2137 | 0.26866
444 | 0.12727 | 0.21443 | 0.27056
446 | 0.12761 | 0.21493 | 0.27152
448 | 0.12884 | 0.21678 | 0.27406
450 | 0.1298 | 0.21776 | 0.27613
452 | 0.12951 | 0.2177 | 0.27686
454 | 0.13043 | 0.21879 | 0.27902
456 | 0.13096 | 0.22035 | 0.28115
458 | 0.1317 | 0.22058 | 0.28263
460 | 0.13258 | 0.22195 | 0.28371
462 | 0.13412 | 0.22352 | 0.28669
464 | 0.13488 | 0.2243 | 0.28911
466 | 0.13532 | 0.22549 | 0.29083
468 | 0.13631 | 0.22617 | 0.29252
470 | 0.13658 | 0.22663 | 0.29327
472 | 0.13773 | 0.2282 | 0.29517
474 | 0.13824 | 0.22846 | 0.29684
476 | 0.139 | 0.22919 | 0.29874
478 | 0.13932 | 0.23035 | 0.3003
480 | 0.14014 | 0.23188 | 0.30326
482 | 0.14126 | 0.23378 | 0.30614
484 | 0.14044 | 0.23363 | 0.3064
486 | 0.14139 | 0.23548 | 0.30948
488 | 0.14326 | 0.23706 | 0.31089
490 | 0.14343 | 0.23703 | 0.31213
492 | 0.14208 | 0.23706 | 0.31292
494 | 0.14394 | 0.23922 | 0.31454
496 | 0.14517 | 0.24045 | 0.31788
498 | 0.14529 | 0.2405 | 0.31871
500 | 0.14574 | 0.24156 | 0.32058
502 | 0.14559 | 0.24193 | 0.3219
504 | 0.14654 | 0.24319 | 0.3245
506 | 0.14699 | 0.24385 | 0.32458
508 | 0.1484 | 0.2456 | 0.32857
510 | 0.15076 | 0.24823 | 0.33195
512 | 0.15167 | 0.24945 | 0.33377
514 | 0.14975 | 0.24802 | 0.3328
516 | 0.14941 | 0.24796 | 0.33387
518 | 0.15047 | 0.24904 | 0.33623
520 | 0.15171 | 0.25021 | 0.33823
522 | 0.15261 | 0.25213 | 0.34083
524 | 0.15299 | 0.25295 | 0.3424
526 | 0.15303 | 0.25332 | 0.34325
528 | 0.15367 | 0.25358 | 0.34456
530 | 0.15492 | 0.25538 | 0.34747
532 | 0.15651 | 0.25766 | 0.35018
534 | 0.15686 | 0.25871 | 0.35187
536 | 0.15907 | 0.2607 | 0.35494
538 | 0.15948 | 0.26155 | 0.35669
540 | 0.15931 | 0.26227 | 0.3581
542 | 0.1608 | 0.26423 | 0.36041
544 | 0.16322 | 0.26615 | 0.36302
546 | 0.16302 | 0.26617 | 0.36482
548 | 0.15997 | 0.26307 | 0.36223
550 | 0.16139 | 0.26704 | 0.36692
552 | 0.16191 | 0.2673 | 0.36744
554 | 0.16117 | 0.26628 | 0.36788
556 | 0.16194 | 0.26837 | 0.37065
558 | 0.16587 | 0.27399 | 0.37755
560 | 0.16601 | 0.27247 | 0.37657
562 | 0.1707 | 0.28393 | 0.39056
564 | 0.16799 | 0.27222 | 0.38172
566 | 0.17101 | 0.27711 | 0.38903
568 | 0.1784 | 0.28727 | 0.39745
570 | 0.18189 | 0.28909 | 0.39881
572 | 0.17543 | 0.28111 | 0.38949
574 | 0.16347 | 0.27718 | 0.38587
576 | 0.16722 | 0.28039 | 0.38913
578 | 0.18235 | 0.28828 | 0.39871
580 | 0.17941 | 0.28843 | 0.39875
582 | 0.17864 | 0.28853 | 0.3999
584 | 0.17804 | 0.28903 | 0.40178
586 | 0.17705 | 0.28978 | 0.40279
588 | 0.17742 | 0.28998 | 0.40321
590 | 0.17977 | 0.29194 | 0.40619
592 | 0.18019 | 0.29337 | 0.40888
594 | 0.17854 | 0.29255 | 0.40884
596 | 0.18042 | 0.29461 | 0.41055
598 | 0.18219 | 0.29596 | 0.41261
600 | 0.18149 | 0.29633 | 0.41408
602 | 0.18271 | 0.29734 | 0.41669
604 | 0.18383 | 0.29911 | 0.41868
606 | 0.18418 | 0.29974 | 0.41986
608 | 0.18427 | 0.29996 | 0.42106
610 | 0.18574 | 0.30203 | 0.4235
612 | 0.18669 | 0.30275 | 0.42571
614 | 0.18785 | 0.30454 | 0.4276
616 | 0.18764 | 0.30457 | 0.42932
618 | 0.18912 | 0.30621 | 0.43116
620 | 0.19029 | 0.3077 | 0.43359
622 | 0.19066 | 0.30826 | 0.43486
624 | 0.19096 | 0.30873 | 0.43637
626 | 0.19186 | 0.30991 | 0.43818
628 | 0.1923 | 0.31099 | 0.44023
630 | 0.19331 | 0.31205 | 0.44215
632 | 0.19426 | 0.31335 | 0.44419
634 | 0.19565 | 0.31479 | 0.4462
636 | 0.1965 | 0.31598 | 0.44815
638 | 0.19729 | 0.31694 | 0.45007
640 | 0.19806 | 0.31808 | 0.45192
642 | 0.19863 | 0.31869 | 0.45357
644 | 0.1993 | 0.31952 | 0.4551
646 | 0.20039 | 0.32079 | 0.45715
648 | 0.20123 | 0.32203 | 0.45925
650 | 0.2022 | 0.32324 | 0.46091
652 | 0.20277 | 0.32406 | 0.46268
654 | 0.20385 | 0.32514 | 0.46449
656 | 0.2047 | 0.32612 | 0.46632
658 | 0.20548 | 0.32702 | 0.46813
660 | 0.20633 | 0.32815 | 0.46995
662 | 0.20733 | 0.32933 | 0.47195
664 | 0.20837 | 0.33083 | 0.4735
666 | 0.20887 | 0.3314 | 0.47533
668 | 0.2097 | 0.33216 | 0.47713
670 | 0.21106 | 0.33375 | 0.47895
672 | 0.21241 | 0.33525 | 0.48126
674 | 0.21331 | 0.33617 | 0.48316
676 | 0.21418 | 0.33711 | 0.48482
678 | 0.21483 | 0.33784 | 0.4865
680 | 0.21595 | 0.33931 | 0.48806
682 | 0.21615 | 0.33979 | 0.48979
684 | 0.21699 | 0.34091 | 0.49107
686 | 0.2175 | 0.34156 | 0.49321
688 | 0.2182 | 0.3428 | 0.49523
690 | 0.22048 | 0.34486 | 0.49674
692 | 0.22207 | 0.3461 | 0.49914
694 | 0.22249 | 0.34672 | 0.50123
696 | 0.22219 | 0.34682 | 0.50174
698 | 0.22315 | 0.34834 | 0.50403
700 | 0.22505 | 0.34987 | 0.50554
702 | 0.22524 | 0.35022 | 0.50707
704 | 0.22661 | 0.35178 | 0.50938
706 | 0.22754 | 0.35351 | 0.51155
708 | 0.22882 | 0.35536 | 0.51318
710 | 0.22998 | 0.35597 | 0.51459
712 | 0.23085 | 0.35715 | 0.51649
714 | 0.23199 | 0.35847 | 0.51866
716 | 0.23363 | 0.35999 | 0.52007
718 | 0.23403 | 0.36105 | 0.52178
720 | 0.23456 | 0.36204 | 0.52354
722 | 0.23616 | 0.36374 | 0.52539
724 | 0.2368 | 0.36442 | 0.52705
726 | 0.23814 | 0.36565 | 0.52861
728 | 0.23848 | 0.36531 | 0.52929
730 | 0.24027 | 0.36772 | 0.53157
732 | 0.2417 | 0.37035 | 0.53456
734 | 0.24379 | 0.37192 | 0.53645
736 | 0.24252 | 0.37173 | 0.53606
738 | 0.24252 | 0.37242 | 0.53786
740 | 0.24305 | 0.37316 | 0.539
742 | 0.24328 | 0.37309 | 0.53958
744 | 0.24464 | 0.37455 | 0.54132
746 | 0.24648 | 0.37597 | 0.54372
748 | 0.24885 | 0.37766 | 0.54538
750 | 0.24972 | 0.37887 | 0.54745
752 | 0.25109 | 0.38096 | 0.55015
754 | 0.25212 | 0.38222 | 0.55189
756 | 0.25181 | 0.38158 | 0.55259
758 | 0.2557 | 0.38574 | 0.55575
760 | 0.25696 | 0.38828 | 0.55909
762 | 0.25517 | 0.38614 | 0.55794
764 | 0.25447 | 0.38683 | 0.55922
766 | 0.25632 | 0.3887 | 0.56156
768 | 0.26036 | 0.3916 | 0.56404
770 | 0.2622 | 0.39304 | 0.56525
772 | 0.26408 | 0.39544 | 0.56813
774 | 0.26226 | 0.3942 | 0.56749
776 | 0.26412 | 0.39655 | 0.57025
778 | 0.26467 | 0.39764 | 0.57207
780 | 0.26228 | 0.3972 | 0.57331
782 | 0.26126 | 0.39469 | 0.57124
784 | 0.26188 | 0.39593 | 0.57262
786 | 0.26131 | 0.39393 | 0.57175
788 | 0.27454 | 0.406 | 0.58399
790 | 0.27506 | 0.4069 | 0.58526
792 | 0.2706 | 0.40313 | 0.58281
794 | 0.26921 | 0.40361 | 0.58329
796 | 0.26706 | 0.40147 | 0.58306
798 | 0.26919 | 0.40216 | 0.58425
800 | 0.27447 | 0.40781 | 0.58976
802 | 0.27836 | 0.41102 | 0.59342
804 | 0.27349 | 0.40794 | 0.59156
806 | 0.27578 | 0.40955 | 0.59367
808 | 0.27497 | 0.4086 | 0.59426
810 | 0.275 | 0.40781 | 0.59497
812 | 0.28588 | 0.41903 | 0.60427
814 | 0.28494 | 0.41911 | 0.60484
816 | 0.28647 | 0.4216 | 0.60738
818 | 0.28452 | 0.41894 | 0.60653
820 | 0.29238 | 0.42709 | 0.61376
822 | 0.28931 | 0.42649 | 0.6124
824 | 0.28483 | 0.41868 | 0.60659
826 | 0.28618 | 0.41851 | 0.60584
828 | 0.27544 | 0.40623 | 0.59848
830 | 0.26994 | 0.39877 | 0.59617
832 | 0.29515 | 0.438 | 0.62589
834 | 0.31852 | 0.4596 | 0.64209
836 | 0.31625 | 0.4566 | 0.64003
838 | 0.30268 | 0.4348 | 0.62259
840 | 0.29986 | 0.41372 | 0.60432
842 | 0.30363 | 0.42152 | 0.61427
844 | 0.2935 | 0.41364 | 0.61008
846 | 0.27422 | 0.41925 | 0.62154
848 | 0.27752 | 0.4416 | 0.63582
850 | 0.3068 | 0.42735 | 0.62574
852 | 0.3247 | 0.43472 | 0.6288
854 | 0.28598 | 0.4117 | 0.61334
856 | 0.29322 | 0.43915 | 0.63607
858 | 0.30739 | 0.45475 | 0.64643
860 | 0.30514 | 0.45539 | 0.64454
862 | 0.30551 | 0.46012 | 0.64885
864 | 0.3159 | 0.44417 | 0.63925
866 | 0.29999 | 0.43812 | 0.63677
868 | 0.31719 | 0.44723 | 0.64493
870 | 0.30392 | 0.4555 | 0.65135
872 | 0.30694 | 0.44664 | 0.64563
874 | 0.31545 | 0.44861 | 0.64775
876 | 0.31066 | 0.45145 | 0.65062
878 | 0.30591 | 0.4462 | 0.64788
880 | 0.29621 | 0.44312 | 0.64661
882 | 0.3038 | 0.44383 | 0.64866
884 | 0.30514 | 0.44738 | 0.6516
886 | 0.31615 | 0.45554 | 0.65676
888 | 0.32 | 0.45814 | 0.65994
890 | 0.32802 | 0.46143 | 0.66328
892 | 0.33663 | 0.4656 | 0.66726
894 | 0.33968 | 0.46659 | 0.66675
896 | 0.33913 | 0.46325 | 0.66533
898 | 0.33304 | 0.46217 | 0.66617
900 | 0.33556 | 0.46487 | 0.66879
902 | 0.33601 | 0.46613 | 0.67076
904 | 0.33774 | 0.46983 | 0.67319
906 | 0.33848 | 0.47225 | 0.67576
908 | 0.3323 | 0.47355 | 0.67576
910 | 0.33156 | 0.4723 | 0.67449
912 | 0.34218 | 0.48028 | 0.6794
914 | 0.3446 | 0.48323 | 0.68253
916 | 0.34374 | 0.48369 | 0.68336
918 | 0.33348 | 0.48096 | 0.68252
920 | 0.33426 | 0.47956 | 0.68266
922 | 0.35233 | 0.48704 | 0.68773
924 | 0.36226 | 0.4899 | 0.69033
926 | 0.35489 | 0.48839 | 0.69053
928 | 0.34885 | 0.4864 | 0.69044
930 | 0.35199 | 0.49094 | 0.69456
932 | 0.36161 | 0.4932 | 0.69715
934 | 0.35606 | 0.49151 | 0.69661
936 | 0.35482 | 0.48973 | 0.69681
938 | 0.35941 | 0.49091 | 0.69795
940 | 0.36018 | 0.49265 | 0.69962
942 | 0.35725 | 0.49305 | 0.70081
944 | 0.36042 | 0.49462 | 0.70192
946 | 0.36717 | 0.49812 | 0.70446
948 | 0.36874 | 0.49799 | 0.70459
950 | 0.3575 | 0.49298 | 0.70249
952 | 0.3621 | 0.49743 | 0.70634
954 | 0.36814 | 0.49987 | 0.70827
956 | 0.3708 | 0.50194 | 0.71047
958 | 0.37244 | 0.50502 | 0.71304
960 | 0.37293 | 0.50712 | 0.71518
962 | 0.37525 | 0.50694 | 0.71571
964 | 0.37197 | 0.50525 | 0.71511
966 | 0.36843 | 0.5041 | 0.71481
968 | 0.37576 | 0.50962 | 0.71833
970 | 0.3775 | 0.50838 | 0.7183
972 | 0.37797 | 0.51092 | 0.72041
974 | 0.37951 | 0.51271 | 0.72263
976 | 0.37983 | 0.51444 | 0.72447
978 | 0.38204 | 0.51512 | 0.72459
980 | 0.38361 | 0.51714 | 0.72705
982 | 0.38599 | 0.51934 | 0.72909
984 | 0.38584 | 0.51942 | 0.72979
986 | 0.38635 | 0.5192 | 0.73025
988 | 0.38752 | 0.51977 | 0.73117
990 | 0.38729 | 0.51994 | 0.73253
992 | 0.38889 | 0.5217 | 0.73377
994 | 0.38914 | 0.52331 | 0.73512
996 | 0.39093 | 0.52559 | 0.73665
998 | 0.39151 | 0.5247 | 0.73611
1000 | 0.39361 | 0.52558 | 0.73777
1000 | 0.39445 | 0.52814 | 0.74016
1000 | 0.39565 | 0.52943 | 0.74127
1010 | 0.39867 | 0.53174 | 0.74339
1010 | 0.39877 | 0.53093 | 0.74357
1010 | 0.39848 | 0.5307 | 0.74395
1010 | 0.4012 | 0.5332 | 0.74627
1010 | 0.40429 | 0.53568 | 0.74855
1020 | 0.40472 | 0.53611 | 0.74906
1020 | 0.40413 | 0.53518 | 0.74933
1020 | 0.40416 | 0.53609 | 0.75052
1020 | 0.40708 | 0.53868 | 0.75243
1020 | 0.4056 | 0.53835 | 0.75338
1030 | 0.40854 | 0.54019 | 0.75513
1030 | 0.41207 | 0.54311 | 0.75632
1030 | 0.41385 | 0.54451 | 0.75765
1030 | 0.41587 | 0.54536 | 0.75874
1030 | 0.41609 | 0.54552 | 0.75929
1040 | 0.4169 | 0.54739 | 0.7615
1040 | 0.41839 | 0.54912 | 0.76303
1040 | 0.4181 | 0.54856 | 0.76356
1040 | 0.41933 | 0.55034 | 0.76514
1040 | 0.41769 | 0.54975 | 0.76512
1050 | 0.42016 | 0.55174 | 0.76704
1050 | 0.42054 | 0.55166 | 0.76779
1050 | 0.42348 | 0.55309 | 0.76941
1050 | 0.42494 | 0.55448 | 0.7709
1050 | 0.42521 | 0.55493 | 0.77182
1060 | 0.42774 | 0.55697 | 0.7739
1060 | 0.4291 | 0.55763 | 0.77441
1060 | 0.43 | 0.55855 | 0.77624
1060 | 0.43525 | 0.5646 | 0.77945
1060 | 0.43572 | 0.56366 | 0.78015
1070 | 0.43276 | 0.56135 | 0.77893
1070 | 0.43405 | 0.56207 | 0.78006
1070 | 0.44172 | 0.56735 | 0.7836
1070 | 0.44083 | 0.56719 | 0.7843
1070 | 0.4391 | 0.56641 | 0.78404
1080 | 0.44053 | 0.56828 | 0.78606
1080 | 0.44308 | 0.56954 | 0.78738
1080 | 0.4418 | 0.568 | 0.78753
1080 | 0.44151 | 0.56899 | 0.78882
1080 | 0.44535 | 0.57167 | 0.79086
1090 | 0.4471 | 0.57308 | 0.79213
1090 | 0.45036 | 0.57621 | 0.79428
1090 | 0.451 | 0.57679 | 0.7946
1090 | 0.45258 | 0.57736 | 0.79527
1090 | 0.45617 | 0.57839 | 0.79719
1100 | 0.45902 | 0.5813 | 0.79941
1100 | 0.45668 | 0.5808 | 0.79917
1100 | 0.45332 | 0.57984 | 0.79955
1100 | 0.4563 | 0.58258 | 0.80139
1100 | 0.4608 | 0.58429 | 0.80308
1110 | 0.46223 | 0.58521 | 0.80369
1110 | 0.46247 | 0.58661 | 0.80499
1110 | 0.46103 | 0.58578 | 0.8055
1110 | 0.46389 | 0.5882 | 0.80697
1110 | 0.46842 | 0.59029 | 0.80851
1120 | 0.47103 | 0.59268 | 0.81054
1120 | 0.46933 | 0.59158 | 0.81055
1120 | 0.4712 | 0.59197 | 0.81139
1120 | 0.47225 | 0.59348 | 0.81172
1120 | 0.47402 | 0.59557 | 0.81391
1130 | 0.47743 | 0.59877 | 0.81631
1130 | 0.48055 | 0.60019 | 0.81755
1130 | 0.48263 | 0.5993 | 0.81777
1130 | 0.4816 | 0.59923 | 0.81823
1130 | 0.48305 | 0.60181 | 0.81986
1140 | 0.48423 | 0.6018 | 0.82044
1140 | 0.48596 | 0.60156 | 0.82129
1140 | 0.48516 | 0.60246 | 0.82215
1140 | 0.48516 | 0.60229 | 0.82282
1140 | 0.48998 | 0.6053 | 0.8246
1150 | 0.49194 | 0.60622 | 0.82572
1150 | 0.49383 | 0.60776 | 0.82693
1150 | 0.49438 | 0.60916 | 0.82846
1150 | 0.49154 | 0.60673 | 0.82772
1150 | 0.49335 | 0.60718 | 0.82919
1160 | 0.49551 | 0.61031 | 0.83149
1160 | 0.49636 | 0.61213 | 0.83187
1160 | 0.49447 | 0.61155 | 0.83176
1160 | 0.49687 | 0.61354 | 0.83352
1160 | 0.50035 | 0.61519 | 0.83505
1170 | 0.50013 | 0.61549 | 0.83577
1170 | 0.50365 | 0.61705 | 0.83695
1170 | 0.50853 | 0.6207 | 0.839
1170 | 0.50761 | 0.62068 | 0.83959
1170 | 0.51029 | 0.62307 | 0.84133
1180 | 0.51412 | 0.62591 | 0.84288
1180 | 0.51152 | 0.62383 | 0.84308
1180 | 0.51027 | 0.62412 | 0.84364
1180 | 0.5105 | 0.62465 | 0.84433
1180 | 0.5122 | 0.62601 | 0.84453
1190 | 0.51548 | 0.62778 | 0.84627
1190 | 0.51864 | 0.62998 | 0.84812
1190 | 0.51751 | 0.6294 | 0.84842
1190 | 0.51862 | 0.62973 | 0.84874
1190 | 0.52326 | 0.63317 | 0.85105
1200 | 0.5257 | 0.6356 | 0.85283
1200 | 0.52609 | 0.63587 | 0.85325
1200 | 0.5281 | 0.63724 | 0.85417
1200 | 0.53045 | 0.63797 | 0.85491
1200 | 0.53038 | 0.63779 | 0.85581
1210 | 0.52709 | 0.63791 | 0.85611
1210 | 0.52891 | 0.63969 | 0.85727
1210 | 0.53063 | 0.64075 | 0.85839
1210 | 0.53089 | 0.64074 | 0.85862
1210 | 0.53463 | 0.64285 | 0.85986
1220 | 0.53877 | 0.64572 | 0.86185
1220 | 0.53776 | 0.64501 | 0.86217
1220 | 0.53676 | 0.64441 | 0.8624
1220 | 0.5404 | 0.647 | 0.86418
1220 | 0.54258 | 0.64844 | 0.86559
1230 | 0.54261 | 0.64866 | 0.86625
1230 | 0.54487 | 0.65005 | 0.8668
1230 | 0.54705 | 0.65118 | 0.86792
1230 | 0.54672 | 0.65144 | 0.86864
1230 | 0.54788 | 0.65199 | 0.86954
1240 | 0.55042 | 0.65438 | 0.87141
1240 | 0.55064 | 0.65581 | 0.87277
1240 | 0.55232 | 0.65615 | 0.87314
1240 | 0.55437 | 0.65727 | 0.87427
1240 | 0.55524 | 0.658 | 0.87509
1250 | 0.55652 | 0.6587 | 0.87592
1250 | 0.55782 | 0.6591 | 0.87611
1250 | 0.5597 | 0.66091 | 0.87733
1250 | 0.55884 | 0.66086 | 0.87798
1250 | 0.55914 | 0.66101 | 0.87836
1260 | 0.5644 | 0.66493 | 0.88068
1260 | 0.56552 | 0.66614 | 0.88166
1260 | 0.56568 | 0.66642 | 0.88246
1260 | 0.56664 | 0.66737 | 0.88327
1260 | 0.5694 | 0.67022 | 0.88556
1270 | 0.57024 | 0.67086 | 0.88647
1270 | 0.57038 | 0.67048 | 0.88677
1270 | 0.57108 | 0.67053 | 0.88717
1270 | 0.57365 | 0.67238 | 0.88859
1270 | 0.57571 | 0.67374 | 0.88977
1280 | 0.57763 | 0.6752 | 0.89084
1280 | 0.57897 | 0.67643 | 0.89203
1280 | 0.57906 | 0.67642 | 0.89266
1280 | 0.57961 | 0.67698 | 0.8932
1280 | 0.58222 | 0.67773 | 0.89414
1290 | 0.58352 | 0.6784 | 0.89469
1290 | 0.58341 | 0.67768 | 0.89474
1290 | 0.58647 | 0.68046 | 0.89661
1290 | 0.58898 | 0.68276 | 0.89844
1290 | 0.58813 | 0.68229 | 0.89858
1300 | 0.58934 | 0.68268 | 0.89922
1300 | 0.59225 | 0.68464 | 0.90008
1300 | 0.59203 | 0.68419 | 0.90027
1300 | 0.59344 | 0.68503 | 0.90107
1300 | 0.59644 | 0.68731 | 0.90275
1310 | 0.59767 | 0.68839 | 0.90357
1310 | 0.59738 | 0.68858 | 0.90417
1310 | 0.59919 | 0.69006 | 0.90523
1310 | 0.60181 | 0.69132 | 0.90594
1310 | 0.60343 | 0.69263 | 0.90728
1320 | 0.60569 | 0.69422 | 0.90847
1320 | 0.60754 | 0.69545 | 0.90921
1320 | 0.6064 | 0.69506 | 0.90946
1320 | 0.60787 | 0.69566 | 0.91035
1320 | 0.61034 | 0.69738 | 0.91121
1330 | 0.61257 | 0.69892 | 0.91241
1330 | 0.61325 | 0.6994 | 0.91297
1330 | 0.61501 | 0.70058 | 0.91377
1330 | 0.61661 | 0.70188 | 0.91458
1330 | 0.61855 | 0.7032 | 0.91579
1340 | 0.62085 | 0.70474 | 0.91695
1340 | 0.62215 | 0.70543 | 0.91745
1340 | 0.6228 | 0.70582 | 0.91805
1340 | 0.62476 | 0.70744 | 0.91896
1340 | 0.62667 | 0.70864 | 0.92
1350 | 0.62882 | 0.70998 | 0.92074
1350 | 0.62951 | 0.71058 | 0.92138
1350 | 0.63063 | 0.71107 | 0.92175
1350 | 0.63201 | 0.71174 | 0.92188
1350 | 0.63413 | 0.71337 | 0.92288
1360 | 0.63528 | 0.71403 | 0.92337
1360 | 0.63667 | 0.71466 | 0.92366
1360 | 0.6373 | 0.71537 | 0.92376
1360 | 0.63829 | 0.71647 | 0.92421
1360 | 0.63842 | 0.7164 | 0.9243
1370 | 0.63843 | 0.71676 | 0.92452
1370 | 0.63924 | 0.7181 | 0.92493
1370 | 0.64028 | 0.71863 | 0.92525
1370 | 0.64083 | 0.71949 | 0.92612
1370 | 0.64077 | 0.71993 | 0.92638
1380 | 0.64021 | 0.72014 | 0.92693
1380 | 0.64042 | 0.72083 | 0.92764
1380 | 0.64101 | 0.72166 | 0.92823
1380 | 0.64154 | 0.72235 | 0.92889
1380 | 0.64181 | 0.7223 | 0.92917
1390 | 0.64302 | 0.72345 | 0.93003
1390 | 0.64459 | 0.72453 | 0.93118
1390 | 0.64554 | 0.72529 | 0.93192
1390 | 0.64724 | 0.72636 | 0.93304
1390 | 0.64841 | 0.72728 | 0.93371
1400 | 0.6497 | 0.72797 | 0.93444
1400 | 0.65067 | 0.72853 | 0.93506
1400 | 0.65259 | 0.73041 | 0.93653
1400 | 0.65386 | 0.73108 | 0.9372
1400 | 0.65627 | 0.73249 | 0.93806
1410 | 0.65881 | 0.73465 | 0.93945
1410 | 0.65946 | 0.73502 | 0.93987
1410 | 0.66008 | 0.73532 | 0.94043
1410 | 0.66095 | 0.73599 | 0.94095
1410 | 0.6627 | 0.73728 | 0.94185
1420 | 0.6654 | 0.73902 | 0.94308
1420 | 0.66705 | 0.73994 | 0.94365
1420 | 0.66759 | 0.74026 | 0.94396
1420 | 0.6689 | 0.741 | 0.94461
1420 | 0.67045 | 0.7423 | 0.94552
1430 | 0.672 | 0.74289 | 0.94614
1430 | 0.67302 | 0.74333 | 0.94659
1430 | 0.67441 | 0.74445 | 0.94732
1430 | 0.67679 | 0.74588 | 0.94821
1430 | 0.67866 | 0.74691 | 0.94882
1440 | 0.67916 | 0.74733 | 0.9493
1440 | 0.68048 | 0.74858 | 0.95023
1440 | 0.68146 | 0.7489 | 0.95097
1440 | 0.6832 | 0.75012 | 0.95151
1440 | 0.68426 | 0.75097 | 0.95235
1450 | 0.68555 | 0.75159 | 0.95277
1450 | 0.68716 | 0.75271 | 0.95363
1450 | 0.68882 | 0.75378 | 0.95446
1450 | 0.69029 | 0.75497 | 0.95503
1450 | 0.69209 | 0.75601 | 0.95578
1460 | 0.69263 | 0.75638 | 0.95626
1460 | 0.6942 | 0.75705 | 0.95674
1460 | 0.69567 | 0.75785 | 0.95733
1460 | 0.69676 | 0.75838 | 0.95799
1460 | 0.69817 | 0.75951 | 0.95872
1470 | 0.70052 | 0.76121 | 0.95933
1470 | 0.70147 | 0.76184 | 0.95993
1470 | 0.70257 | 0.76258 | 0.96064
1470 | 0.70466 | 0.76409 | 0.96138
1470 | 0.70528 | 0.76445 | 0.96185
1480 | 0.7064 | 0.76524 | 0.9624
1480 | 0.70725 | 0.7656 | 0.96258
1480 | 0.70876 | 0.76695 | 0.96337
1480 | 0.71039 | 0.76792 | 0.96417
1480 | 0.71177 | 0.76866 | 0.96473
1490 | 0.71271 | 0.7694 | 0.96515
1490 | 0.71415 | 0.77057 | 0.96609
1490 | 0.71535 | 0.77119 | 0.96634
1490 | 0.71561 | 0.77139 | 0.96661
1490 | 0.71826 | 0.7735 | 0.96771
1500 | 0.71987 | 0.77444 | 0.96859
1500 | 0.72076 | 0.77472 | 0.96878
1500 | 0.72182 | 0.77543 | 0.96929
1500 | 0.72406 | 0.77677 | 0.96972
1500 | 0.72518 | 0.77772 | 0.9701
1510 | 0.72639 | 0.7788 | 0.97104
1510 | 0.72724 | 0.77902 | 0.97147
1510 | 0.72819 | 0.7796 | 0.97204
1510 | 0.72959 | 0.78099 | 0.97266
1510 | 0.73047 | 0.78162 | 0.97321
1520 | 0.73222 | 0.78244 | 0.97371
1520 | 0.73348 | 0.78312 | 0.97452
1520 | 0.73436 | 0.78407 | 0.97514
1520 | 0.7363 | 0.78464 | 0.97537
1520 | 0.73792 | 0.78575 | 0.97599
1530 | 0.73874 | 0.78647 | 0.97644
1530 | 0.74042 | 0.7875 | 0.9771
1530 | 0.74158 | 0.788 | 0.97728
1530 | 0.74251 | 0.78882 | 0.97795
1530 | 0.74241 | 0.78858 | 0.97816
1540 | 0.74313 | 0.78915 | 0.9786
1540 | 0.74484 | 0.79056 | 0.97947
1540 | 0.74582 | 0.79129 | 0.97985
1540 | 0.7483 | 0.7928 | 0.98081
1540 | 0.75013 | 0.7943 | 0.98155
1550 | 0.75106 | 0.79501 | 0.98205
1550 | 0.7536 | 0.79643 | 0.98276
1550 | 0.75326 | 0.79648 | 0.98289
1550 | 0.75277 | 0.79587 | 0.98285
1550 | 0.75522 | 0.79737 | 0.9839
1560 | 0.75706 | 0.79873 | 0.98464
1560 | 0.75842 | 0.79989 | 0.98519
1560 | 0.75911 | 0.80033 | 0.98559
1560 | 0.75995 | 0.80043 | 0.98566
1560 | 0.7619 | 0.8017 | 0.98636
1570 | 0.76306 | 0.80291 | 0.98728
1570 | 0.7648 | 0.80375 | 0.98783
1570 | 0.76624 | 0.80467 | 0.98825
1570 | 0.76687 | 0.80482 | 0.98836
1570 | 0.76736 | 0.80507 | 0.98863
1580 | 0.76931 | 0.80642 | 0.98942
1580 | 0.76965 | 0.80663 | 0.98983
1580 | 0.77153 | 0.80815 | 0.99087
1580 | 0.77292 | 0.80878 | 0.9913
1580 | 0.77344 | 0.80904 | 0.99159
1590 | 0.77518 | 0.80977 | 0.99195
1590 | 0.7776 | 0.81088 | 0.99257
1590 | 0.7785 | 0.81193 | 0.99331
1590 | 0.77944 | 0.8128 | 0.99387
1590 | 0.77987 | 0.8126 | 0.99392
1600 | 0.78196 | 0.81345 | 0.99446
1600 | 0.78162 | 0.81366 | 0.99471
1600 | 0.7824 | 0.81362 | 0.99468

## Fig_4_f
Frequency (Hz) | PU | PU/PVDF | PU/PVDF/ECE
0 | 0 | 0 | 0
2 | -0.01056 | 0.03249 | -0.01436
4 | -0.83109 | 0.75457 | 0.94281
6 | -0.96679 | -0.51967 | 0.39941
8 | -0.50719 | -0.23658 | 0.11614
10 | -0.36632 | -0.55852 | 0.01728
12 | -0.14968 | 0.01133 | 0.07601
14 | -0.02065 | 0.12225 | 0.19906
16 | 0.02281 | 0.01903 | 0.1703
18 | -0.00373 | -0.02787 | 0.07213
20 | -0.01059 | 0.03037 | 0.06373
22 | 0.10087 | 0.11988 | 0.13603
24 | 0.14165 | 0.11744 | 0.16165
26 | 0.10799 | 0.09139 | 0.14243
28 | 0.11154 | 0.1068 | 0.12944
30 | 0.08054 | 0.05211 | 0.04846
32 | 0.06123 | 0.04188 | 0.05135
34 | 0.13492 | 0.11231 | 0.11278
36 | 0.13487 | 0.0881 | 0.09079
38 | 0.15694 | 0.13249 | 0.13763
40 | 0.13656 | 0.1258 | 0.12399
42 | 0.10727 | 0.0732 | 0.07843
44 | 0.11556 | 0.07437 | 0.0844
46 | 0.12007 | 0.09164 | 0.09687
48 | 0.12089 | 0.09046 | 0.09203
50 | 0.13134 | 0.1097 | 0.11213
52 | 0.11477 | 0.08756 | 0.09347
54 | 0.10248 | 0.06123 | 0.07409
56 | 0.1295 | 0.0978 | 0.11959
58 | 0.11881 | 0.08352 | 0.11391
60 | 0.11434 | 0.0837 | 0.10743
62 | 0.12228 | 0.10196 | 0.11517
64 | 0.12238 | 0.1085 | 0.11405
66 | 0.11998 | 0.11798 | 0.10519
68 | 0.10567 | 0.10669 | 0.08752
70 | 0.08437 | 0.0821 | 0.07439
72 | 0.09827 | 0.09075 | 0.09015
74 | 0.09891 | 0.08656 | 0.08498
76 | 0.09448 | 0.07684 | 0.07976
78 | 0.10279 | 0.08795 | 0.09533
80 | 0.1113 | 0.10148 | 0.10829
82 | 0.0989 | 0.08669 | 0.09982
84 | 0.08807 | 0.07385 | 0.08925
86 | 0.10068 | 0.09073 | 0.10135
88 | 0.1081 | 0.09571 | 0.10455
90 | 0.12041 | 0.1058 | 0.11529
92 | 0.12265 | 0.1032 | 0.11518
94 | 0.10191 | 0.08208 | 0.09715
96 | 0.08524 | 0.07232 | 0.08715
98 | 0.10311 | 0.09466 | 0.10955
100 | 0.10377 | 0.09941 | 0.11422
102 | 0.10121 | 0.09453 | 0.10783
104 | 0.08219 | 0.07208 | 0.08763
106 | 0.08323 | 0.07659 | 0.09024
108 | 0.0953 | 0.09622 | 0.11
110 | 0.08888 | 0.09021 | 0.10814
112 | 0.06607 | 0.07614 | 0.09536
114 | 0.0604 | 0.08078 | 0.10385
116 | 0.05933 | 0.08616 | 0.11234
118 | 0.0613 | 0.08158 | 0.11127
120 | 0.05683 | 0.06749 | 0.10314
122 | 0.06556 | 0.05532 | 0.09759
124 | 0.06922 | 0.03622 | 0.08447
126 | 0.08226 | 0.03254 | 0.08059
128 | 0.10329 | 0.04742 | 0.08406
130 | 0.11848 | 0.06077 | 0.07706
132 | 0.12223 | 0.06761 | 0.07046
134 | 0.11428 | 0.06533 | 0.06299
136 | 0.11269 | 0.07516 | 0.07145
138 | 0.11443 | 0.0852 | 0.08683
140 | 0.10271 | 0.07863 | 0.09779
142 | 0.09418 | 0.07272 | 0.10236
144 | 0.09243 | 0.06967 | 0.10285
146 | 0.10014 | 0.083 | 0.11387
148 | 0.10321 | 0.08669 | 0.11421
150 | 0.10097 | 0.08512 | 0.11377
152 | 0.10158 | 0.08253 | 0.11157
154 | 0.10613 | 0.08822 | 0.11999
156 | 0.10485 | 0.08615 | 0.11774
158 | 0.10481 | 0.08507 | 0.11584
160 | 0.11285 | 0.09252 | 0.12221
162 | 0.11112 | 0.0891 | 0.12046
164 | 0.11248 | 0.08768 | 0.11944
166 | 0.1131 | 0.08911 | 0.12094
168 | 0.1171 | 0.09008 | 0.1213
170 | 0.11456 | 0.08741 | 0.12111
172 | 0.11586 | 0.09003 | 0.12281
174 | 0.11862 | 0.09146 | 0.12277
176 | 0.11974 | 0.09302 | 0.12433
178 | 0.1181 | 0.08837 | 0.1181
180 | 0.11486 | 0.08233 | 0.11319
182 | 0.11476 | 0.08653 | 0.11724
184 | 0.11234 | 0.08838 | 0.11797
186 | 0.10633 | 0.08593 | 0.11677
188 | 0.10385 | 0.08888 | 0.11952
190 | 0.10078 | 0.09143 | 0.12082
192 | 0.09765 | 0.08837 | 0.11849
194 | 0.10382 | 0.09064 | 0.12002
196 | 0.10877 | 0.08983 | 0.11957
198 | 0.11377 | 0.09127 | 0.12172
200 | 0.1169 | 0.09272 | 0.12204
202 | 0.1174 | 0.0954 | 0.12666
204 | 0.11935 | 0.09799 | 0.12959
206 | 0.12056 | 0.10057 | 0.13278
208 | 0.12175 | 0.10211 | 0.1346
210 | 0.12065 | 0.10098 | 0.13572
212 | 0.11898 | 0.10173 | 0.13711
214 | 0.11715 | 0.10322 | 0.14031
216 | 0.11634 | 0.10387 | 0.14126
218 | 0.11578 | 0.10887 | 0.14718
220 | 0.11357 | 0.10775 | 0.14635
222 | 0.11231 | 0.10862 | 0.14825
224 | 0.11319 | 0.1106 | 0.15037
226 | 0.1127 | 0.1121 | 0.15253
228 | 0.11503 | 0.11594 | 0.15725
230 | 0.11582 | 0.1171 | 0.16014
232 | 0.11602 | 0.1183 | 0.16173
234 | 0.1178 | 0.12068 | 0.16544
236 | 0.11768 | 0.1228 | 0.16902
238 | 0.11747 | 0.1231 | 0.17102
240 | 0.11885 | 0.12449 | 0.17409
242 | 0.11886 | 0.12488 | 0.17717
244 | 0.1213 | 0.12689 | 0.18048
246 | 0.12371 | 0.12785 | 0.18436
248 | 0.12746 | 0.12932 | 0.18643
250 | 0.1308 | 0.13014 | 0.1869
252 | 0.13327 | 0.13201 | 0.1857
254 | 0.1315 | 0.13339 | 0.18398
256 | 0.13013 | 0.13553 | 0.18516
258 | 0.12747 | 0.13751 | 0.18955
260 | 0.12492 | 0.13844 | 0.19529
262 | 0.12448 | 0.13888 | 0.20034
264 | 0.12537 | 0.14023 | 0.20476
266 | 0.12706 | 0.14218 | 0.20845
268 | 0.12809 | 0.14331 | 0.21166
270 | 0.12674 | 0.1443 | 0.21598
272 | 0.12674 | 0.14575 | 0.21942
274 | 0.12727 | 0.14818 | 0.22188
276 | 0.12752 | 0.15001 | 0.22434
278 | 0.1261 | 0.1504 | 0.22619
280 | 0.12529 | 0.15212 | 0.22949
282 | 0.12491 | 0.15436 | 0.23339
284 | 0.12467 | 0.15617 | 0.23727
286 | 0.12556 | 0.15761 | 0.24055
288 | 0.12612 | 0.15863 | 0.24308
290 | 0.1268 | 0.1591 | 0.24518
292 | 0.12765 | 0.16025 | 0.24783
294 | 0.12871 | 0.16267 | 0.25096
296 | 0.13005 | 0.16376 | 0.25323
298 | 0.13086 | 0.16575 | 0.25714
300 | 0.13232 | 0.16744 | 0.25995
302 | 0.13375 | 0.16869 | 0.26304
304 | 0.13477 | 0.1699 | 0.26505
306 | 0.1356 | 0.1706 | 0.26758
308 | 0.13642 | 0.172 | 0.27021
310 | 0.1381 | 0.17335 | 0.2728
312 | 0.1394 | 0.17623 | 0.27604
314 | 0.14003 | 0.17679 | 0.27873
316 | 0.14083 | 0.1787 | 0.28257
318 | 0.14116 | 0.17905 | 0.28489
320 | 0.14178 | 0.1813 | 0.28888
322 | 0.14285 | 0.18334 | 0.29231
324 | 0.14382 | 0.18524 | 0.29524
326 | 0.1447 | 0.18685 | 0.29835
328 | 0.14686 | 0.1891 | 0.30017
330 | 0.14808 | 0.19191 | 0.30329
332 | 0.15012 | 0.19371 | 0.30492
334 | 0.15103 | 0.19718 | 0.30776
336 | 0.15194 | 0.19889 | 0.30918
338 | 0.15335 | 0.19933 | 0.31076
340 | 0.15395 | 0.19769 | 0.31307
342 | 0.15464 | 0.19506 | 0.31601
344 | 0.15534 | 0.19279 | 0.3199
346 | 0.15587 | 0.19365 | 0.32312
348 | 0.15685 | 0.19662 | 0.32638
350 | 0.15842 | 0.20015 | 0.32927
352 | 0.15994 | 0.20313 | 0.33234
354 | 0.16132 | 0.20578 | 0.33561
356 | 0.16247 | 0.20792 | 0.33864
358 | 0.16354 | 0.21002 | 0.3414
360 | 0.16487 | 0.21218 | 0.34418
362 | 0.16568 | 0.21378 | 0.34697
364 | 0.16674 | 0.21531 | 0.34891
366 | 0.16745 | 0.21734 | 0.35249
368 | 0.16863 | 0.2188 | 0.35469
370 | 0.16952 | 0.22084 | 0.35744
372 | 0.17035 | 0.22225 | 0.36038
374 | 0.17055 | 0.2235 | 0.36263
376 | 0.17127 | 0.22488 | 0.36482
378 | 0.17224 | 0.22615 | 0.36755
380 | 0.17297 | 0.22822 | 0.37013
382 | 0.17463 | 0.23013 | 0.37297
384 | 0.17524 | 0.23162 | 0.37582
386 | 0.17626 | 0.23306 | 0.37826
388 | 0.17756 | 0.23549 | 0.38124
390 | 0.17855 | 0.23703 | 0.38305
392 | 0.17924 | 0.23848 | 0.38556
394 | 0.18013 | 0.24042 | 0.38882
396 | 0.18144 | 0.2422 | 0.39062
398 | 0.18256 | 0.24356 | 0.39328
400 | 0.18352 | 0.2458 | 0.3964
402 | 0.18461 | 0.24754 | 0.3991
404 | 0.18563 | 0.24918 | 0.40193
406 | 0.18725 | 0.2511 | 0.40369
408 | 0.18814 | 0.25249 | 0.40606
410 | 0.18888 | 0.25403 | 0.40879
412 | 0.18979 | 0.25584 | 0.41172
414 | 0.19131 | 0.2571 | 0.41401
416 | 0.19164 | 0.25877 | 0.41643
418 | 0.19314 | 0.26065 | 0.41944
420 | 0.19392 | 0.26231 | 0.42219
422 | 0.19507 | 0.26385 | 0.42475
424 | 0.19611 | 0.26565 | 0.42799
426 | 0.19765 | 0.26753 | 0.43024
428 | 0.1983 | 0.26891 | 0.43267
430 | 0.19952 | 0.27054 | 0.43511
432 | 0.20065 | 0.27233 | 0.43791
434 | 0.20193 | 0.27437 | 0.4404
436 | 0.20233 | 0.27558 | 0.44315
438 | 0.20398 | 0.2774 | 0.44499
440 | 0.20549 | 0.27901 | 0.44771
442 | 0.20652 | 0.28069 | 0.45072
444 | 0.20758 | 0.28216 | 0.45269
446 | 0.20846 | 0.2834 | 0.45462
448 | 0.20997 | 0.28583 | 0.45826
450 | 0.21154 | 0.28739 | 0.46054
452 | 0.2121 | 0.28887 | 0.46281
454 | 0.21305 | 0.29036 | 0.46503
456 | 0.21445 | 0.29254 | 0.46795
458 | 0.21576 | 0.29395 | 0.47002
460 | 0.21664 | 0.29531 | 0.47229
462 | 0.21824 | 0.29695 | 0.47483
464 | 0.21967 | 0.29906 | 0.47754
466 | 0.22044 | 0.30021 | 0.47987
468 | 0.22126 | 0.30172 | 0.48195
470 | 0.2217 | 0.30206 | 0.48355
472 | 0.22339 | 0.30456 | 0.48698
474 | 0.22417 | 0.30612 | 0.48908
476 | 0.22529 | 0.30773 | 0.49119
478 | 0.22623 | 0.30917 | 0.49372
480 | 0.22812 | 0.31173 | 0.4968
482 | 0.22971 | 0.31384 | 0.49959
484 | 0.22969 | 0.31452 | 0.5015
486 | 0.23219 | 0.31732 | 0.50453
488 | 0.23338 | 0.31924 | 0.50724
490 | 0.23377 | 0.31984 | 0.50851
492 | 0.23444 | 0.32116 | 0.51036
494 | 0.23563 | 0.32285 | 0.51322
496 | 0.23778 | 0.32567 | 0.51667
498 | 0.23779 | 0.32686 | 0.51852
500 | 0.23918 | 0.32812 | 0.52051
502 | 0.23947 | 0.32991 | 0.52272
504 | 0.24123 | 0.33179 | 0.52484
506 | 0.24147 | 0.33242 | 0.52656
508 | 0.2438 | 0.33515 | 0.52977
510 | 0.24581 | 0.33838 | 0.5332
512 | 0.24762 | 0.33989 | 0.5356
514 | 0.24637 | 0.33966 | 0.53615
516 | 0.24696 | 0.34033 | 0.53746
518 | 0.24823 | 0.34275 | 0.54025
520 | 0.24898 | 0.3444 | 0.54257
522 | 0.25141 | 0.34679 | 0.54543
524 | 0.25216 | 0.34763 | 0.54691
526 | 0.25287 | 0.34813 | 0.54837
528 | 0.2534 | 0.3501 | 0.55074
530 | 0.25536 | 0.35283 | 0.55352
532 | 0.25771 | 0.35502 | 0.55616
534 | 0.25862 | 0.35677 | 0.55837
536 | 0.26055 | 0.35879 | 0.56058
538 | 0.26137 | 0.36063 | 0.56262
540 | 0.26265 | 0.36212 | 0.56449
542 | 0.26478 | 0.36522 | 0.5675
544 | 0.26652 | 0.36765 | 0.57051
546 | 0.26708 | 0.36923 | 0.57235
548 | 0.26436 | 0.36782 | 0.57192
550 | 0.26887 | 0.37202 | 0.57588
552 | 0.26869 | 0.37303 | 0.577
554 | 0.26825 | 0.3743 | 0.58005
556 | 0.27064 | 0.37815 | 0.58425
558 | 0.27635 | 0.3847 | 0.59168
560 | 0.27459 | 0.38481 | 0.59319
562 | 0.28664 | 0.39921 | 0.60934
564 | 0.27678 | 0.39538 | 0.60959
566 | 0.28259 | 0.40565 | 0.62268
568 | 0.29064 | 0.40935 | 0.62473
570 | 0.29168 | 0.40655 | 0.61967
572 | 0.28409 | 0.39557 | 0.60532
574 | 0.28086 | 0.39156 | 0.59987
576 | 0.28317 | 0.39391 | 0.60162
578 | 0.29065 | 0.40141 | 0.60959
580 | 0.29074 | 0.40102 | 0.60931
582 | 0.29126 | 0.40306 | 0.61194
584 | 0.29243 | 0.40495 | 0.61376
586 | 0.29305 | 0.40613 | 0.61513
588 | 0.29308 | 0.40641 | 0.61497
590 | 0.29516 | 0.40942 | 0.61802
592 | 0.29647 | 0.41161 | 0.62125
594 | 0.29626 | 0.41223 | 0.62149
596 | 0.29876 | 0.41477 | 0.62345
598 | 0.30017 | 0.41711 | 0.62618
600 | 0.3004 | 0.41791 | 0.62734
602 | 0.30158 | 0.42078 | 0.63049
604 | 0.30349 | 0.42333 | 0.63283
606 | 0.30431 | 0.42454 | 0.63383
608 | 0.30513 | 0.42544 | 0.63527
610 | 0.30702 | 0.42716 | 0.63878
612 | 0.30821 | 0.42856 | 0.64126
614 | 0.30963 | 0.4308 | 0.64364
616 | 0.31056 | 0.43283 | 0.64556
618 | 0.3116 | 0.43527 | 0.64818
620 | 0.31358 | 0.43761 | 0.65018
622 | 0.31419 | 0.43934 | 0.65191
624 | 0.315 | 0.44061 | 0.6537
626 | 0.3163 | 0.44275 | 0.6562
628 | 0.3175 | 0.44489 | 0.65864
630 | 0.3188 | 0.44686 | 0.66062
632 | 0.32014 | 0.4489 | 0.66288
634 | 0.32152 | 0.45078 | 0.665
636 | 0.32291 | 0.45287 | 0.66747
638 | 0.32428 | 0.45452 | 0.66941
640 | 0.32546 | 0.45602 | 0.67179
642 | 0.32646 | 0.45714 | 0.67378
644 | 0.32724 | 0.45802 | 0.67571
646 | 0.32875 | 0.45946 | 0.67781
648 | 0.33042 | 0.46155 | 0.68023
650 | 0.33148 | 0.46241 | 0.68207
652 | 0.33279 | 0.46341 | 0.68385
654 | 0.33405 | 0.46481 | 0.68583
656 | 0.33504 | 0.46595 | 0.68779
658 | 0.33613 | 0.46726 | 0.68948
660 | 0.33744 | 0.46889 | 0.69164
662 | 0.33909 | 0.46949 | 0.69359
664 | 0.34038 | 0.47038 | 0.69541
666 | 0.34142 | 0.47168 | 0.69733
668 | 0.34214 | 0.47247 | 0.69964
670 | 0.34407 | 0.47367 | 0.70106
672 | 0.34549 | 0.47591 | 0.70367
674 | 0.34694 | 0.47744 | 0.70518
676 | 0.3479 | 0.4787 | 0.70699
678 | 0.34897 | 0.479 | 0.70865
680 | 0.34993 | 0.4803 | 0.7106
682 | 0.35131 | 0.48162 | 0.71202
684 | 0.35237 | 0.48315 | 0.71368
686 | 0.35312 | 0.4846 | 0.71592
688 | 0.35493 | 0.48676 | 0.71754
690 | 0.35665 | 0.48786 | 0.71895
692 | 0.35827 | 0.49019 | 0.721
694 | 0.35938 | 0.49174 | 0.72277
696 | 0.35951 | 0.49295 | 0.72389
698 | 0.36153 | 0.49517 | 0.72634
700 | 0.36277 | 0.4962 | 0.72796
702 | 0.36375 | 0.49799 | 0.72932
704 | 0.36528 | 0.50024 | 0.7311
706 | 0.36646 | 0.50255 | 0.73272
708 | 0.36825 | 0.50403 | 0.73356
710 | 0.36923 | 0.50534 | 0.73529
712 | 0.37068 | 0.50714 | 0.73771
714 | 0.37178 | 0.50896 | 0.73933
716 | 0.37345 | 0.51039 | 0.74059
718 | 0.3749 | 0.51245 | 0.74316
720 | 0.37609 | 0.51404 | 0.74417
722 | 0.37736 | 0.51682 | 0.74494
724 | 0.37825 | 0.51806 | 0.74698
726 | 0.37959 | 0.51964 | 0.74831
728 | 0.37931 | 0.52011 | 0.74908
730 | 0.38121 | 0.52288 | 0.75045
732 | 0.38384 | 0.52525 | 0.7528
734 | 0.38528 | 0.527 | 0.75473
736 | 0.38571 | 0.5271 | 0.75435
738 | 0.38691 | 0.52878 | 0.75561
740 | 0.38741 | 0.53087 | 0.75647
742 | 0.38752 | 0.53125 | 0.75745
744 | 0.38881 | 0.53278 | 0.75878
746 | 0.38999 | 0.53468 | 0.76077
748 | 0.3915 | 0.53591 | 0.76114
750 | 0.39277 | 0.53758 | 0.76296
752 | 0.39419 | 0.53969 | 0.76539
754 | 0.39595 | 0.5425 | 0.76674
756 | 0.3964 | 0.5436 | 0.76755
758 | 0.39907 | 0.54654 | 0.76966
760 | 0.40236 | 0.54951 | 0.77204
762 | 0.40137 | 0.54785 | 0.77205
764 | 0.40228 | 0.54821 | 0.77313
766 | 0.40315 | 0.5509 | 0.77516
768 | 0.4054 | 0.55313 | 0.77583
770 | 0.40697 | 0.55404 | 0.77708
772 | 0.40916 | 0.55641 | 0.77882
774 | 0.40794 | 0.55557 | 0.77761
776 | 0.4088 | 0.55735 | 0.77916
778 | 0.41008 | 0.56021 | 0.78136
780 | 0.41132 | 0.56186 | 0.78202
782 | 0.40908 | 0.5607 | 0.78125
784 | 0.41033 | 0.56122 | 0.78172
786 | 0.40845 | 0.55968 | 0.78245
788 | 0.4195 | 0.57145 | 0.78963
790 | 0.42125 | 0.5735 | 0.79114
792 | 0.41953 | 0.5707 | 0.79031
794 | 0.41978 | 0.57101 | 0.79125
796 | 0.41854 | 0.57167 | 0.791
798 | 0.41923 | 0.57324 | 0.79111
800 | 0.42449 | 0.57873 | 0.79418
802 | 0.42699 | 0.58188 | 0.7974
804 | 0.42485 | 0.58021 | 0.79672
806 | 0.42628 | 0.58143 | 0.79775
808 | 0.42534 | 0.58229 | 0.79868
810 | 0.42527 | 0.58356 | 0.80021
812 | 0.43498 | 0.59229 | 0.80473
814 | 0.43439 | 0.59207 | 0.80519
816 | 0.43808 | 0.59533 | 0.80691
818 | 0.43528 | 0.59281 | 0.80712
820 | 0.44259 | 0.60018 | 0.81077
822 | 0.44203 | 0.59947 | 0.80942
824 | 0.4359 | 0.59468 | 0.80701
826 | 0.43571 | 0.59471 | 0.80547
828 | 0.42617 | 0.58737 | 0.8031
830 | 0.42103 | 0.58391 | 0.80392
832 | 0.45337 | 0.61189 | 0.81857
834 | 0.47182 | 0.62898 | 0.82669
836 | 0.47042 | 0.62926 | 0.82717
838 | 0.45152 | 0.61031 | 0.81648
840 | 0.43135 | 0.5925 | 0.80388
842 | 0.43946 | 0.60117 | 0.81216
844 | 0.43443 | 0.59737 | 0.81098
846 | 0.44126 | 0.60782 | 0.82347
848 | 0.46059 | 0.62283 | 0.82782
850 | 0.44675 | 0.61287 | 0.82243
852 | 0.45184 | 0.61543 | 0.82096
854 | 0.43245 | 0.59958 | 0.81401
856 | 0.45878 | 0.62322 | 0.82839
858 | 0.47109 | 0.63272 | 0.8325
860 | 0.47027 | 0.63013 | 0.82849
862 | 0.47453 | 0.6347 | 0.83067
864 | 0.46035 | 0.62497 | 0.8271
866 | 0.45655 | 0.62263 | 0.82805
868 | 0.46571 | 0.63123 | 0.83338
870 | 0.47202 | 0.63701 | 0.8358
872 | 0.46402 | 0.63052 | 0.83256
874 | 0.46601 | 0.63402 | 0.83457
876 | 0.46777 | 0.63657 | 0.83695
878 | 0.46479 | 0.63432 | 0.83635
880 | 0.46193 | 0.63272 | 0.83567
882 | 0.46274 | 0.63384 | 0.83677
884 | 0.466 | 0.63673 | 0.83809
886 | 0.47304 | 0.64309 | 0.84083
888 | 0.47575 | 0.64573 | 0.84256
890 | 0.47862 | 0.64808 | 0.84471
892 | 0.48236 | 0.65223 | 0.84672
894 | 0.48195 | 0.65192 | 0.84576
896 | 0.48038 | 0.65052 | 0.84583
898 | 0.4792 | 0.64986 | 0.84583
900 | 0.4811 | 0.65253 | 0.84755
902 | 0.48271 | 0.6547 | 0.84914
904 | 0.48559 | 0.65737 | 0.85049
906 | 0.48795 | 0.65956 | 0.85198
908 | 0.48877 | 0.66032 | 0.85283
910 | 0.4878 | 0.65891 | 0.85179
912 | 0.49318 | 0.6639 | 0.85426
914 | 0.49556 | 0.66629 | 0.85612
916 | 0.49577 | 0.66718 | 0.85715
918 | 0.49371 | 0.6663 | 0.85681
920 | 0.4928 | 0.66628 | 0.85676
922 | 0.49936 | 0.6714 | 0.85889
924 | 0.50215 | 0.67366 | 0.85966
926 | 0.50179 | 0.67379 | 0.86054
928 | 0.50068 | 0.67407 | 0.86127
930 | 0.50426 | 0.67764 | 0.86335
932 | 0.50755 | 0.68026 | 0.8645
934 | 0.50647 | 0.67987 | 0.86482
936 | 0.50536 | 0.6799 | 0.86522
938 | 0.5063 | 0.68097 | 0.86577
940 | 0.50785 | 0.68267 | 0.86662
942 | 0.50792 | 0.68342 | 0.86738
944 | 0.50904 | 0.68469 | 0.86808
946 | 0.51305 | 0.68803 | 0.86967
948 | 0.51364 | 0.68912 | 0.87044
950 | 0.51036 | 0.68695 | 0.87014
952 | 0.51429 | 0.69015 | 0.87209
954 | 0.51653 | 0.69227 | 0.87295
956 | 0.51872 | 0.69411 | 0.87383
958 | 0.52145 | 0.69704 | 0.87571
960 | 0.52369 | 0.69888 | 0.87669
962 | 0.52315 | 0.69883 | 0.87689
964 | 0.52144 | 0.69817 | 0.87696
966 | 0.52088 | 0.69805 | 0.87703
968 | 0.52527 | 0.70192 | 0.87876
970 | 0.52496 | 0.70182 | 0.87862
972 | 0.52677 | 0.70359 | 0.88004
974 | 0.52842 | 0.7052 | 0.88114
976 | 0.52987 | 0.70662 | 0.8821
978 | 0.53037 | 0.7073 | 0.88242
980 | 0.53297 | 0.70972 | 0.88375
982 | 0.53494 | 0.71182 | 0.88497
984 | 0.53518 | 0.71248 | 0.88546
986 | 0.53509 | 0.71261 | 0.88554
988 | 0.53558 | 0.7131 | 0.88584
990 | 0.53638 | 0.7142 | 0.88676
992 | 0.53756 | 0.71602 | 0.88778
994 | 0.53843 | 0.71702 | 0.88874
996 | 0.53959 | 0.71786 | 0.88949
998 | 0.53923 | 0.71805 | 0.88944
1000 | 0.54114 | 0.72036 | 0.8905
1000 | 0.54327 | 0.72225 | 0.89193
1000 | 0.54444 | 0.72299 | 0.89259
1010 | 0.54662 | 0.72454 | 0.8936
1010 | 0.54644 | 0.72526 | 0.89412
1010 | 0.54681 | 0.72582 | 0.89453
1010 | 0.54926 | 0.7281 | 0.89557
1010 | 0.55119 | 0.72977 | 0.89641
1020 | 0.55138 | 0.73018 | 0.89697
1020 | 0.55152 | 0.73042 | 0.89724
1020 | 0.55257 | 0.73165 | 0.89789
1020 | 0.55448 | 0.73332 | 0.8988
1020 | 0.55512 | 0.73413 | 0.89968
1030 | 0.55646 | 0.7353 | 0.90039
1030 | 0.55808 | 0.73643 | 0.90109
1030 | 0.55922 | 0.73738 | 0.90199
1030 | 0.56019 | 0.73827 | 0.90251
1030 | 0.56065 | 0.7392 | 0.90309
1040 | 0.56248 | 0.74131 | 0.90427
1040 | 0.56371 | 0.74232 | 0.90523
1040 | 0.56382 | 0.74289 | 0.9056
1040 | 0.56534 | 0.74382 | 0.90594
1040 | 0.56557 | 0.74449 | 0.90627
1050 | 0.56759 | 0.74601 | 0.9072
1050 | 0.56767 | 0.74665 | 0.90805
1050 | 0.56931 | 0.7481 | 0.90893
1050 | 0.57082 | 0.74949 | 0.90932
1050 | 0.57074 | 0.74988 | 0.90983
1060 | 0.57343 | 0.75144 | 0.91046
1060 | 0.57343 | 0.75227 | 0.91121
1060 | 0.57482 | 0.75336 | 0.91179
1060 | 0.57862 | 0.75624 | 0.91328
1060 | 0.57901 | 0.7566 | 0.9138
1070 | 0.57731 | 0.75623 | 0.91379
1070 | 0.57871 | 0.75709 | 0.91397
1070 | 0.58248 | 0.75987 | 0.9155
1070 | 0.58292 | 0.76049 | 0.9158
1070 | 0.58183 | 0.75977 | 0.91559
1080 | 0.58359 | 0.76144 | 0.9166
1080 | 0.58487 | 0.76317 | 0.91743
1080 | 0.5847 | 0.76333 | 0.91769
1080 | 0.58569 | 0.76424 | 0.9183
1080 | 0.58765 | 0.76611 | 0.9193
1090 | 0.58955 | 0.76718 | 0.91966
1090 | 0.59165 | 0.76858 | 0.92035
1090 | 0.59153 | 0.76896 | 0.92079
1090 | 0.59232 | 0.76924 | 0.92089
1090 | 0.59402 | 0.77065 | 0.92183
1100 | 0.59634 | 0.77252 | 0.92275
1100 | 0.59606 | 0.7731 | 0.92325
1100 | 0.59608 | 0.77347 | 0.9234
1100 | 0.59804 | 0.77536 | 0.92419
1100 | 0.59932 | 0.77621 | 0.92459
1110 | 0.59993 | 0.7768 | 0.92499
1110 | 0.60124 | 0.77785 | 0.92549
1110 | 0.60136 | 0.77856 | 0.92582
1110 | 0.60292 | 0.77964 | 0.92644
1110 | 0.60497 | 0.781 | 0.92727
1120 | 0.60662 | 0.78231 | 0.92787
1120 | 0.60548 | 0.78223 | 0.92798
1120 | 0.60623 | 0.78321 | 0.92843
1120 | 0.60684 | 0.78316 | 0.92848
1120 | 0.60898 | 0.78506 | 0.92935
1130 | 0.6119 | 0.78695 | 0.93022
1130 | 0.61353 | 0.78852 | 0.93073
1130 | 0.61304 | 0.78869 | 0.93093
1130 | 0.61245 | 0.78902 | 0.93136
1130 | 0.61459 | 0.78978 | 0.93178
1140 | 0.61526 | 0.79065 | 0.93212
1140 | 0.61575 | 0.79146 | 0.93254
1140 | 0.616 | 0.79194 | 0.93295
1140 | 0.61713 | 0.79242 | 0.93309
1140 | 0.61926 | 0.79427 | 0.93371
1150 | 0.62023 | 0.79464 | 0.93364
1150 | 0.62158 | 0.79564 | 0.93434
1150 | 0.6234 | 0.79735 | 0.9352
1150 | 0.62174 | 0.79674 | 0.93497
1150 | 0.62236 | 0.79768 | 0.93563
1160 | 0.6245 | 0.7991 | 0.93642
1160 | 0.62603 | 0.79958 | 0.93641
1160 | 0.62583 | 0.79963 | 0.93641
1160 | 0.62785 | 0.80124 | 0.93727
1160 | 0.62932 | 0.80256 | 0.93774
1170 | 0.62957 | 0.80334 | 0.93808
1170 | 0.63108 | 0.80428 | 0.93849
1170 | 0.63408 | 0.80583 | 0.93903
1170 | 0.63414 | 0.80655 | 0.93945
1170 | 0.63617 | 0.80806 | 0.94022
1180 | 0.63743 | 0.80934 | 0.94052
1180 | 0.63658 | 0.80919 | 0.94056
1180 | 0.63666 | 0.81004 | 0.94129
1180 | 0.63798 | 0.81062 | 0.94179
1180 | 0.63865 | 0.81055 | 0.94159
1190 | 0.64056 | 0.81255 | 0.94226
1190 | 0.64248 | 0.81348 | 0.94278
1190 | 0.64157 | 0.81349 | 0.94282
1190 | 0.64186 | 0.81409 | 0.94311
1190 | 0.64483 | 0.8158 | 0.94375
1200 | 0.64698 | 0.81724 | 0.94448
1200 | 0.64742 | 0.81761 | 0.94462
1200 | 0.64853 | 0.81877 | 0.94521
1200 | 0.64927 | 0.81948 | 0.94557
1200 | 0.64961 | 0.81976 | 0.94565
1210 | 0.64951 | 0.82025 | 0.94599
1210 | 0.65091 | 0.82123 | 0.94644
1210 | 0.65203 | 0.82205 | 0.94689
1210 | 0.65209 | 0.82216 | 0.94716
1210 | 0.65405 | 0.82346 | 0.94756
1220 | 0.65607 | 0.82494 | 0.94824
1220 | 0.65591 | 0.82522 | 0.94835
1220 | 0.65589 | 0.82559 | 0.94841
1220 | 0.6578 | 0.82689 | 0.94921
1220 | 0.65904 | 0.82823 | 0.94978
1230 | 0.65983 | 0.82858 | 0.94997
1230 | 0.66013 | 0.82908 | 0.95018
1230 | 0.66158 | 0.82989 | 0.95023
1230 | 0.66228 | 0.83065 | 0.95092
1230 | 0.66302 | 0.83149 | 0.95127
1240 | 0.66489 | 0.83275 | 0.95143
1240 | 0.66607 | 0.83382 | 0.95183
1240 | 0.6667 | 0.83418 | 0.95216
1240 | 0.66804 | 0.83511 | 0.95253
1240 | 0.6685 | 0.83586 | 0.95275
1250 | 0.6694 | 0.8363 | 0.95283
1250 | 0.66953 | 0.83653 | 0.9529
1250 | 0.67114 | 0.83762 | 0.95332
1250 | 0.67128 | 0.83797 | 0.95356
1250 | 0.67164 | 0.83856 | 0.95376
1260 | 0.67469 | 0.84025 | 0.95455
1260 | 0.67552 | 0.8409 | 0.95496
1260 | 0.67606 | 0.84134 | 0.95519
1260 | 0.67691 | 0.84204 | 0.95556
1260 | 0.67932 | 0.84392 | 0.9565
1270 | 0.67994 | 0.84461 | 0.95669
1270 | 0.67999 | 0.84496 | 0.95648
1270 | 0.68023 | 0.84528 | 0.95676
1270 | 0.68183 | 0.84634 | 0.95719
1270 | 0.68321 | 0.84724 | 0.95761
1280 | 0.68442 | 0.84796 | 0.95776
1280 | 0.6854 | 0.84882 | 0.95812
1280 | 0.68581 | 0.8495 | 0.95838
1280 | 0.68606 | 0.85003 | 0.95852
1280 | 0.6871 | 0.85061 | 0.95888
1290 | 0.68761 | 0.85093 | 0.95892
1290 | 0.68757 | 0.85103 | 0.95885
1290 | 0.68972 | 0.85247 | 0.95953
1290 | 0.69183 | 0.85414 | 0.96006
1290 | 0.69142 | 0.85427 | 0.96011
1300 | 0.69209 | 0.85467 | 0.96021
1300 | 0.69345 | 0.85522 | 0.9604
1300 | 0.69347 | 0.85537 | 0.96018
1300 | 0.6943 | 0.85616 | 0.96054
1300 | 0.69606 | 0.85734 | 0.96107
1310 | 0.69685 | 0.85796 | 0.96137
1310 | 0.69732 | 0.85851 | 0.96154
1310 | 0.6986 | 0.85927 | 0.96184
1310 | 0.69945 | 0.85975 | 0.96197
1310 | 0.70086 | 0.86081 | 0.96227
1320 | 0.70221 | 0.86181 | 0.96268
1320 | 0.70323 | 0.8624 | 0.96278
1320 | 0.70301 | 0.86264 | 0.96304
1320 | 0.70392 | 0.86293 | 0.96314
1320 | 0.70507 | 0.86379 | 0.96327
1330 | 0.70666 | 0.86448 | 0.96362
1330 | 0.70706 | 0.86491 | 0.9638
1330 | 0.70788 | 0.86551 | 0.96403
1330 | 0.70865 | 0.86605 | 0.96417
1330 | 0.70975 | 0.86691 | 0.96437
1340 | 0.7108 | 0.8677 | 0.96464
1340 | 0.71095 | 0.86808 | 0.9648
1340 | 0.71166 | 0.86849 | 0.96494
1340 | 0.71251 | 0.86927 | 0.96512
1340 | 0.71353 | 0.87023 | 0.96534
1350 | 0.71406 | 0.87094 | 0.96552
1350 | 0.71453 | 0.8713 | 0.96569
1350 | 0.71493 | 0.8716 | 0.96586
1350 | 0.71533 | 0.87177 | 0.96583
1350 | 0.71661 | 0.87296 | 0.96613
1360 | 0.71709 | 0.87372 | 0.96632
1360 | 0.71785 | 0.87421 | 0.96654
1360 | 0.71874 | 0.87486 | 0.96671
1360 | 0.71967 | 0.87548 | 0.96688
1360 | 0.71994 | 0.87607 | 0.96724
1370 | 0.72036 | 0.87643 | 0.9673
1370 | 0.72153 | 0.87733 | 0.96741
1370 | 0.72259 | 0.87774 | 0.96745
1370 | 0.72364 | 0.8786 | 0.96769
1370 | 0.72405 | 0.87909 | 0.96789
1380 | 0.72471 | 0.87979 | 0.96802
1380 | 0.72512 | 0.8803 | 0.96824
1380 | 0.72601 | 0.8808 | 0.96833
1380 | 0.72677 | 0.88121 | 0.96846
1380 | 0.72698 | 0.88163 | 0.9687
1390 | 0.72783 | 0.8822 | 0.96888
1390 | 0.72875 | 0.88287 | 0.96894
1390 | 0.72943 | 0.88341 | 0.96924
1390 | 0.73039 | 0.88405 | 0.96948
1390 | 0.73105 | 0.88454 | 0.96953
1400 | 0.73175 | 0.88513 | 0.96949
1400 | 0.73214 | 0.88555 | 0.96973
1400 | 0.7333 | 0.88646 | 0.97006
1400 | 0.7338 | 0.88686 | 0.9701
1400 | 0.73513 | 0.88777 | 0.97026
1410 | 0.73684 | 0.88883 | 0.97055
1410 | 0.73723 | 0.88896 | 0.97071
1410 | 0.73753 | 0.88932 | 0.97091
1410 | 0.73801 | 0.88985 | 0.97116
1410 | 0.73873 | 0.89027 | 0.97114
1420 | 0.74026 | 0.89104 | 0.97123
1420 | 0.74072 | 0.89143 | 0.97144
1420 | 0.74126 | 0.89185 | 0.97152
1420 | 0.7418 | 0.8925 | 0.97161
1420 | 0.74247 | 0.89312 | 0.97182
1430 | 0.74336 | 0.89354 | 0.97188
1430 | 0.7438 | 0.89384 | 0.97198
1430 | 0.74461 | 0.8944 | 0.97215
1430 | 0.74572 | 0.89508 | 0.97229
1430 | 0.74646 | 0.89566 | 0.97232
1440 | 0.74705 | 0.89595 | 0.97241
1440 | 0.74767 | 0.89656 | 0.9729
1440 | 0.74849 | 0.89726 | 0.97302
1440 | 0.74908 | 0.89776 | 0.97311
1440 | 0.74995 | 0.89834 | 0.97318
1450 | 0.75044 | 0.89862 | 0.97319
1450 | 0.7514 | 0.89921 | 0.9735
1450 | 0.7523 | 0.8998 | 0.97361
1450 | 0.75311 | 0.90049 | 0.97368
1450 | 0.75408 | 0.90116 | 0.9738
1460 | 0.75439 | 0.90151 | 0.97393
1460 | 0.75485 | 0.90155 | 0.97389
1460 | 0.75563 | 0.9022 | 0.97396
1460 | 0.75633 | 0.90275 | 0.97415
1460 | 0.7573 | 0.90337 | 0.97433
1470 | 0.75817 | 0.90399 | 0.97439
1470 | 0.75867 | 0.90448 | 0.97468
1470 | 0.75959 | 0.90513 | 0.97469
1470 | 0.76043 | 0.90567 | 0.97475
1470 | 0.76084 | 0.90609 | 0.97474
1480 | 0.76149 | 0.90639 | 0.97502
1480 | 0.76201 | 0.90684 | 0.97489
1480 | 0.76269 | 0.90728 | 0.97506
1480 | 0.76338 | 0.90779 | 0.9751
1480 | 0.76422 | 0.90821 | 0.9752
1490 | 0.76466 | 0.9087 | 0.97543
1490 | 0.76563 | 0.90943 | 0.97559
1490 | 0.76594 | 0.90971 | 0.97555
1490 | 0.76649 | 0.90985 | 0.97567
1490 | 0.7675 | 0.91089 | 0.97583
1500 | 0.76853 | 0.91164 | 0.97598
1500 | 0.76871 | 0.91168 | 0.97586
1500 | 0.76925 | 0.9121 | 0.97577
1500 | 0.77004 | 0.91242 | 0.97573
1500 | 0.77071 | 0.91279 | 0.97597
1510 | 0.77164 | 0.91365 | 0.97619
1510 | 0.772 | 0.91396 | 0.97631
1510 | 0.77248 | 0.91426 | 0.97639
1510 | 0.77331 | 0.91482 | 0.97661
1510 | 0.77406 | 0.91527 | 0.97669
1520 | 0.77461 | 0.91567 | 0.97657
1520 | 0.77564 | 0.91624 | 0.97689
1520 | 0.77616 | 0.91687 | 0.97713
1520 | 0.77666 | 0.91724 | 0.97699
1520 | 0.77742 | 0.91768 | 0.97708
1530 | 0.77776 | 0.91799 | 0.97706
1530 | 0.77875 | 0.91844 | 0.97711
1530 | 0.77905 | 0.91865 | 0.97707
1530 | 0.7797 | 0.91903 | 0.97717
1530 | 0.77967 | 0.91913 | 0.97725
1540 | 0.78011 | 0.91943 | 0.9774
1540 | 0.78122 | 0.92013 | 0.97747
1540 | 0.78163 | 0.92052 | 0.97748
1540 | 0.78309 | 0.92131 | 0.97765
1540 | 0.78401 | 0.92173 | 0.97775
1550 | 0.78464 | 0.92208 | 0.97782
1550 | 0.78556 | 0.92288 | 0.97782
1550 | 0.78534 | 0.92288 | 0.97782
1550 | 0.78518 | 0.92266 | 0.97795
1550 | 0.78642 | 0.9234 | 0.9781
1560 | 0.7873 | 0.92402 | 0.97799
1560 | 0.78815 | 0.92461 | 0.97806
1560 | 0.78848 | 0.92495 | 0.97806
1560 | 0.7885 | 0.92493 | 0.97806
1560 | 0.78948 | 0.92552 | 0.97828
1570 | 0.79068 | 0.92629 | 0.97865
1570 | 0.79145 | 0.92667 | 0.97854
1570 | 0.79207 | 0.92708 | 0.97833
1570 | 0.79217 | 0.92719 | 0.97828
1570 | 0.79236 | 0.92725 | 0.97832
1580 | 0.79333 | 0.92775 | 0.97845
1580 | 0.79367 | 0.92802 | 0.97836
1580 | 0.79498 | 0.92889 | 0.9787
1580 | 0.79545 | 0.9292 | 0.97892
1580 | 0.79586 | 0.92939 | 0.97902
1590 | 0.7963 | 0.9298 | 0.97903
1590 | 0.79711 | 0.9303 | 0.97886
1590 | 0.79803 | 0.93092 | 0.97912
1590 | 0.79862 | 0.93122 | 0.97931
1590 | 0.79852 | 0.93119 | 0.97937
1600 | 0.79912 | 0.93159 | 0.97926
1600 | 0.7995 | 0.93188 | 0.97917
1600 | 0.79916 | 0.9319 | 0.97905

## Fig_5_a
Absorber type | Thickness (mm) | Low frequency NRC | Sample note
TE | 25 | 0.67282125 | PP-TE
TE | 25 | 0.7080375 | GW-TE
TE | 25 | 0.80841 | PMMA-TE
TE | 25 | 0.78998875 | PU-TE
TE | 36 | 0.72097958 | Ag t6
TE | 36 | 0.71149784 | Ag t8
TE | 20 | 0.53463487 | Ag t9
TE | 23 | 0.63687984 | Ag t7
TE | 17 | 0.58019595 | Ag t10
TE | 16.9 | 0.64071744 | PP-PET-1
TE | 17.3 | 0.61264561 | PP-PET-2
TE | 18 | 0.65859778 | PP-PET-3
TE | 17.9 | 0.64184429 | PP-PET-4
TE | 18 | 0.60054438 | PP-PET-4-1
TE | 16.2 | 0.6426602 | PP-PET-5
TE | 16 | 0.59709286 | PP-PET-6
TE | 16.9 | 0.6074421 | PP-PET-11
TE | 18 | 0.61472856 | PP-PET-7
TE | 18 | 0.60048071 | PP-PET-8
TE | 17.09 | 0.55624981 | PP-PET-9
TE | 18 | 0.48317119 | PP-PET-10
TE | 18 | 0.61463279 | web-Ag-s1-1
TE | 25 | 0.7375 | piezo pu-CNT foam
TE | 25 | 0.72097313 | piezo pu-CNT foam
TE | 25 | 0.707875 | piezo pu-CNT foam
Composite | 20 | 0.3575306 | web-CNT3
Composite | 20 | 0.34422843 | web-CNT3
Composite | 21 | 0.3287032 | web-CNT2
Composite | 21 | 0.31661848 | web-CNT2
Composite | 19 | 0.25284181 | web-CNT1
Composite | 19 | 0.28667854 | web-CNT1
Composite | 18 | 0.20506485 | web-CNT0
Composite | 18 | 0.24598944 | web-CNT0
Composite | 20 | 0.37404973 | web-prinstine
Composite | 25 | 0.6174 | PP/PVDF
Composite | 25 | 0.55174375 | GW/PVDF
Composite | 25 | 0.73122375 | PMMA/PVDF
Composite | 25 | 0.67740375 | PU/PVDF
Layered | 20 | 0.5435 | layerred GW
Layered | 20 | 0.57065 | layered polyester
Pure | 25 | 0.471625 | PP fibers
Pure | 25 | 0.54180125 | PP fibers
Pure | 15 | 0.13390974 | Al metal foam
Pure | 15 | 0.679229 | polyester dense board
Pure | 28 | 0.50002563 | melamine
Pure | 28 | 0.52647313 | High density PU
Pure | 30 | 0.46929833 | Cotton Fibers
Pure | 28 | 0.51624325 | GW
Pure | 28 | 0.34368188 | Rockwool
Pure | 28 | 0.56881938 | Paper pulps
Pure | 25 | 0.2421021 | PE
Pure | 25 | 0.28724925 | PE loose standard foam
Pure | 25 | 0.237875 | PE loose standard foam
Pure | 25 | 0.54902875 | PP
Pure | 25 | 0.4700725 | GW
Pure | 25 | 0.54957625 | PU

## Fig_5_b
Absorber type | Thickness (mm) | Low frequency NRC
Pure | 15 | 0.13390974
Pure | 15 | 0.679229
Pure | 25 | 0.471625
Pure | 25 | 0.54180125
Pure | 25 | 0.2421021
Pure | 25 | 0.28724925
Pure | 25 | 0.237875
Pure | 25 | 0.54902875
Pure | 25 | 0.4700725
Pure | 25 | 0.54957625
Layered | 20 | 0.5435
Layered | 20 | 0.57065
Composite | 18 | 0.20506485
Composite | 18 | 0.24598944
Composite | 19 | 0.25284181
Composite | 19 | 0.28667854
Composite | 20 | 0.3575306
Composite | 20 | 0.34422843
Composite | 20 | 0.37404973
Composite | 21 | 0.3287032
Composite | 21 | 0.31661848
Composite | 25 | 0.6174
Composite | 25 | 0.55174375
Composite | 25 | 0.73122375
Composite | 25 | 0.67740375
TE | 16 | 0.59709286
TE | 16.2 | 0.6426602
TE | 16.9 | 0.64071744
TE | 16.9 | 0.6074421
TE | 17 | 0.58019595
TE | 17.09 | 0.55624981
TE | 17.3 | 0.61264561
TE | 17.9 | 0.64184429
TE | 18 | 0.65859778
TE | 18 | 0.60054438
TE | 18 | 0.61472856
TE | 18 | 0.60048071
TE | 18 | 0.48317119
TE | 18 | 0.61463279
TE | 20 | 0.53463487
TE | 23 | 0.63687984
TE | 25 | 0.67282125
TE | 25 | 0.7080375
TE | 25 | 0.80841
TE | 25 | 0.78998875
TE | 25 | 0.7375
TE | 25 | 0.72097313
TE | 25 | 0.707875

## Fig_5_c
Frequency (Hz) | PU TE | high density PU
0 | 0 | 0
2 | -0.01436 | 0.00154124
4 | 0.94281 | 0.00161424
6 | 0.39941 | 0.00131789
8 | 0.11614 | 0.0231977
10 | 0.01728 | 0.0207302
12 | 0.07601 | 0.439185
14 | 0.19906 | 0.958361
16 | 0.1703 | 0.964122
18 | 0.07213 | -8.77885
20 | 0.06373 | -1650.73
22 | 0.13603 | 0.542229
24 | 0.16165 | 0.838725
26 | 0.14243 | 0.105164
28 | 0.12944 | 0.00193399
30 | 0.04846 | 0.272699
32 | 0.05135 | 0.226857
34 | 0.11278 | 0.269524
36 | 0.09079 | 0.554245
38 | 0.13763 | 0.312394
40 | 0.12399 | 0.0732583
42 | 0.07843 | -0.0137674
44 | 0.0844 | 0.0777415
46 | 0.09687 | -0.0201879
48 | 0.09203 | 0.194625
50 | 0.11213 | 0.245362
52 | 0.09347 | 0.0666997
54 | 0.07409 | 0.000144195
56 | 0.11959 | 0.0485207
58 | 0.11391 | 0.144299
60 | 0.10743 | 0.0901268
62 | 0.11517 | 0.106402
64 | 0.11405 | 0.0661116
66 | 0.10519 | 0.075201
68 | 0.08752 | 0.0830907
70 | 0.07439 | 0.111106
72 | 0.09015 | 0.0785646
74 | 0.08498 | 0.0905162
76 | 0.07976 | 0.088814
78 | 0.09533 | 0.111699
80 | 0.10829 | 0.057511
82 | 0.09982 | 0.133174
84 | 0.08925 | 0.0945589
86 | 0.10135 | 0.100947
88 | 0.10455 | 0.100664
90 | 0.11529 | 0.0746932
92 | 0.11518 | 0.0507438
94 | 0.09715 | 0.0640422
96 | 0.08715 | 0.0740737
98 | 0.10955 | 0.0960881
100 | 0.11422 | 0.0591466
102 | 0.10783 | 0.109502
104 | 0.08763 | 0.113909
106 | 0.09024 | 0.103831
108 | 0.11 | 0.0957673
110 | 0.10814 | 0.111301
112 | 0.09536 | 0.107977
114 | 0.10385 | 0.115259
116 | 0.11234 | 0.0821932
118 | 0.11127 | 0.0885354
120 | 0.10314 | 0.0890902
122 | 0.09759 | 0.10687
124 | 0.08447 | 0.0989582
126 | 0.08059 | 0.102136
128 | 0.08406 | 0.093174
130 | 0.07706 | 0.0881939
132 | 0.07046 | 0.082759
134 | 0.06299 | 0.0752553
136 | 0.07145 | 0.043888
138 | 0.08683 | 0.0639299
140 | 0.09779 | 0.0949787
142 | 0.10236 | 0.110906
144 | 0.10285 | 0.121628
146 | 0.11387 | 0.113832
148 | 0.11421 | 0.114631
150 | 0.11377 | 0.134832
152 | 0.11157 | 0.129865
154 | 0.11999 | 0.125646
156 | 0.11774 | 0.133374
158 | 0.11584 | 0.135494
160 | 0.12221 | 0.138502
162 | 0.12046 | 0.147575
164 | 0.11944 | 0.155031
166 | 0.12094 | 0.15727
168 | 0.1213 | 0.165043
170 | 0.12111 | 0.169788
172 | 0.12281 | 0.175153
174 | 0.12277 | 0.178455
176 | 0.12433 | 0.173024
178 | 0.1181 | 0.177731
180 | 0.11319 | 0.183153
182 | 0.11724 | 0.179338
184 | 0.11797 | 0.1762
186 | 0.11677 | 0.174385
188 | 0.11952 | 0.184848
190 | 0.12082 | 0.199212
192 | 0.11849 | 0.209352
194 | 0.12002 | 0.213249
196 | 0.11957 | 0.209858
198 | 0.12172 | 0.190639
200 | 0.12204 | 0.168613
202 | 0.12666 | 0.163796
204 | 0.12959 | 0.168365
206 | 0.13278 | 0.1709
208 | 0.1346 | 0.170943
210 | 0.13572 | 0.169109
212 | 0.13711 | 0.169427
214 | 0.14031 | 0.171439
216 | 0.14126 | 0.175184
218 | 0.14718 | 0.177709
220 | 0.14635 | 0.180519
222 | 0.14825 | 0.180671
224 | 0.15037 | 0.181242
226 | 0.15253 | 0.181849
228 | 0.15725 | 0.184035
230 | 0.16014 | 0.185934
232 | 0.16173 | 0.188466
234 | 0.16544 | 0.19351
236 | 0.16902 | 0.196625
238 | 0.17102 | 0.200508
240 | 0.17409 | 0.20591
242 | 0.17717 | 0.214198
244 | 0.18048 | 0.222388
246 | 0.18436 | 0.224624
248 | 0.18643 | 0.21881
250 | 0.1869 | 0.208649
252 | 0.1857 | 0.202764
254 | 0.18398 | 0.200563
256 | 0.18516 | 0.200086
258 | 0.18955 | 0.198035
260 | 0.19529 | 0.194201
262 | 0.20034 | 0.192744
264 | 0.20476 | 0.195317
266 | 0.20845 | 0.199676
268 | 0.21166 | 0.20346
270 | 0.21598 | 0.20636
272 | 0.21942 | 0.209647
274 | 0.22188 | 0.211334
276 | 0.22434 | 0.213535
278 | 0.22619 | 0.216212
280 | 0.22949 | 0.219173
282 | 0.23339 | 0.221741
284 | 0.23727 | 0.224079
286 | 0.24055 | 0.225337
288 | 0.24308 | 0.227748
290 | 0.24518 | 0.233402
292 | 0.24783 | 0.239032
294 | 0.25096 | 0.242082
296 | 0.25323 | 0.243553
298 | 0.25714 | 0.242445
300 | 0.25995 | 0.240452
302 | 0.26304 | 0.239035
304 | 0.26505 | 0.238053
306 | 0.26758 | 0.237168
308 | 0.27021 | 0.235439
310 | 0.2728 | 0.235646
312 | 0.27604 | 0.235776
314 | 0.27873 | 0.238492
316 | 0.28257 | 0.241499
318 | 0.28489 | 0.245911
320 | 0.28888 | 0.248134
322 | 0.29231 | 0.248287
324 | 0.29524 | 0.246389
326 | 0.29835 | 0.245463
328 | 0.30017 | 0.245773
330 | 0.30329 | 0.246475
332 | 0.30492 | 0.24786
334 | 0.30776 | 0.24812
336 | 0.30918 | 0.250121
338 | 0.31076 | 0.252796
340 | 0.31307 | 0.256156
342 | 0.31601 | 0.259135
344 | 0.3199 | 0.259664
346 | 0.32312 | 0.257674
348 | 0.32638 | 0.255227
350 | 0.32927 | 0.254361
352 | 0.33234 | 0.255238
354 | 0.33561 | 0.257997
356 | 0.33864 | 0.262122
358 | 0.3414 | 0.26523
360 | 0.34418 | 0.266902
362 | 0.34697 | 0.267975
364 | 0.34891 | 0.26821
366 | 0.35249 | 0.268034
368 | 0.35469 | 0.267209
370 | 0.35744 | 0.266489
372 | 0.36038 | 0.265981
374 | 0.36263 | 0.26607
376 | 0.36482 | 0.267039
378 | 0.36755 | 0.268461
380 | 0.37013 | 0.269653
382 | 0.37297 | 0.271588
384 | 0.37582 | 0.273561
386 | 0.37826 | 0.27605
388 | 0.38124 | 0.278306
390 | 0.38305 | 0.281168
392 | 0.38556 | 0.284161
394 | 0.38882 | 0.287213
396 | 0.39062 | 0.290442
398 | 0.39328 | 0.293818
400 | 0.3964 | 0.297012
402 | 0.3991 | 0.300698
404 | 0.40193 | 0.303568
406 | 0.40369 | 0.306883
408 | 0.40606 | 0.310637
410 | 0.40879 | 0.315405
412 | 0.41172 | 0.319082
414 | 0.41401 | 0.323624
416 | 0.41643 | 0.328064
418 | 0.41944 | 0.332816
420 | 0.42219 | 0.336911
422 | 0.42475 | 0.341735
424 | 0.42799 | 0.347478
426 | 0.43024 | 0.35318
428 | 0.43267 | 0.35889
430 | 0.43511 | 0.363985
432 | 0.43791 | 0.369922
434 | 0.4404 | 0.375334
436 | 0.44315 | 0.381781
438 | 0.44499 | 0.388535
440 | 0.44771 | 0.395768
442 | 0.45072 | 0.401871
444 | 0.45269 | 0.407746
446 | 0.45462 | 0.414805
448 | 0.45826 | 0.421609
450 | 0.46054 | 0.428637
452 | 0.46281 | 0.435918
454 | 0.46503 | 0.442732
456 | 0.46795 | 0.449324
458 | 0.47002 | 0.456437
460 | 0.47229 | 0.463828
462 | 0.47483 | 0.471614
464 | 0.47754 | 0.479043
466 | 0.47987 | 0.48613
468 | 0.48195 | 0.493281
470 | 0.48355 | 0.501432
472 | 0.48698 | 0.50897
474 | 0.48908 | 0.516989
476 | 0.49119 | 0.524114
478 | 0.49372 | 0.53187
480 | 0.4968 | 0.538952
482 | 0.49959 | 0.546606
484 | 0.5015 | 0.553937
486 | 0.50453 | 0.561899
488 | 0.50724 | 0.569669
490 | 0.50851 | 0.5769
492 | 0.51036 | 0.584414
494 | 0.51322 | 0.591727
496 | 0.51667 | 0.599309
498 | 0.51852 | 0.606534
500 | 0.52051 | 0.613688
502 | 0.52272 | 0.620856
504 | 0.52484 | 0.627545
506 | 0.52656 | 0.634028
508 | 0.52977 | 0.641399
510 | 0.5332 | 0.647722
512 | 0.5356 | 0.654851
514 | 0.53615 | 0.661188
516 | 0.53746 | 0.667469
518 | 0.54025 | 0.673953
520 | 0.54257 | 0.68005
522 | 0.54543 | 0.686117
524 | 0.54691 | 0.691702
526 | 0.54837 | 0.697571
528 | 0.55074 | 0.703347
530 | 0.55352 | 0.708725
532 | 0.55616 | 0.713879
534 | 0.55837 | 0.719689
536 | 0.56058 | 0.72422
538 | 0.56262 | 0.729437
540 | 0.56449 | 0.73413
542 | 0.5675 | 0.738723
544 | 0.57051 | 0.743056
546 | 0.57235 | 0.747626
548 | 0.57192 | 0.752004
550 | 0.57588 | 0.756416
552 | 0.577 | 0.759839
554 | 0.58005 | 0.763587
556 | 0.58425 | 0.767009
558 | 0.59168 | 0.770497
560 | 0.59319 | 0.773107
562 | 0.60934 | 0.777608
564 | 0.60959 | 0.781626
566 | 0.62268 | 0.787727
568 | 0.62473 | 0.790481
570 | 0.61967 | 0.793231
572 | 0.60532 | 0.791644
574 | 0.59987 | 0.795205
576 | 0.60162 | 0.797004
578 | 0.60959 | 0.798044
580 | 0.60931 | 0.799708
582 | 0.61194 | 0.8018
584 | 0.61376 | 0.80239
586 | 0.61513 | 0.803868
588 | 0.61497 | 0.805899
590 | 0.61802 | 0.807148
592 | 0.62125 | 0.807426
594 | 0.62149 | 0.807753
596 | 0.62345 | 0.808798
598 | 0.62618 | 0.810298
600 | 0.62734 | 0.810953
602 | 0.63049 | 0.810933
604 | 0.63283 | 0.811606
606 | 0.63383 | 0.812332
608 | 0.63527 | 0.812674
610 | 0.63878 | 0.81266
612 | 0.64126 | 0.812564
614 | 0.64364 | 0.812667
616 | 0.64556 | 0.812491
618 | 0.64818 | 0.81253
620 | 0.65018 | 0.8121
622 | 0.65191 | 0.811665
624 | 0.6537 | 0.811165
626 | 0.6562 | 0.810497
628 | 0.65864 | 0.809874
630 | 0.66062 | 0.809375
632 | 0.66288 | 0.808688
634 | 0.665 | 0.807707
636 | 0.66747 | 0.806971
638 | 0.66941 | 0.806136
640 | 0.67179 | 0.804742
642 | 0.67378 | 0.8039
644 | 0.67571 | 0.802745
646 | 0.67781 | 0.801365
648 | 0.68023 | 0.800064
650 | 0.68207 | 0.799088
652 | 0.68385 | 0.797696
654 | 0.68583 | 0.796362
656 | 0.68779 | 0.79511
658 | 0.68948 | 0.794068
660 | 0.69164 | 0.792433
662 | 0.69359 | 0.791009
664 | 0.69541 | 0.789271
666 | 0.69733 | 0.787905
668 | 0.69964 | 0.78635
670 | 0.70106 | 0.784802
672 | 0.70367 | 0.783176
674 | 0.70518 | 0.781615
676 | 0.70699 | 0.779824
678 | 0.70865 | 0.77807
680 | 0.7106 | 0.776257
682 | 0.71202 | 0.774567
684 | 0.71368 | 0.772703
686 | 0.71592 | 0.770945
688 | 0.71754 | 0.769149
690 | 0.71895 | 0.767408
692 | 0.721 | 0.765472
694 | 0.72277 | 0.763618
696 | 0.72389 | 0.761708
698 | 0.72634 | 0.759584
700 | 0.72796 | 0.75785
702 | 0.72932 | 0.755977
704 | 0.7311 | 0.753968
706 | 0.73272 | 0.752181
708 | 0.73356 | 0.750317
710 | 0.73529 | 0.748305
712 | 0.73771 | 0.746039
714 | 0.73933 | 0.744272
716 | 0.74059 | 0.742271
718 | 0.74316 | 0.740161
720 | 0.74417 | 0.738081
722 | 0.74494 | 0.73604
724 | 0.74698 | 0.734179
726 | 0.74831 | 0.731898
728 | 0.74908 | 0.730527
730 | 0.75045 | 0.72831
732 | 0.7528 | 0.726187
734 | 0.75473 | 0.724282
736 | 0.75435 | 0.722351
738 | 0.75561 | 0.720679
740 | 0.75647 | 0.718187
742 | 0.75745 | 0.716057
744 | 0.75878 | 0.714482
746 | 0.76077 | 0.712291
748 | 0.76114 | 0.710412
750 | 0.76296 | 0.70847
752 | 0.76539 | 0.706781
754 | 0.76674 | 0.704667
756 | 0.76755 | 0.70241
758 | 0.76966 | 0.700742
760 | 0.77204 | 0.698761
762 | 0.77205 | 0.696824
764 | 0.77313 | 0.695396
766 | 0.77516 | 0.693064
768 | 0.77583 | 0.691097
770 | 0.77708 | 0.68941
772 | 0.77882 | 0.687618
774 | 0.77761 | 0.685225
776 | 0.77916 | 0.68349
778 | 0.78136 | 0.681864
780 | 0.78202 | 0.680677
782 | 0.78125 | 0.678621
784 | 0.78172 | 0.676702
786 | 0.78245 | 0.674818
788 | 0.78963 | 0.673311
790 | 0.79114 | 0.67108
792 | 0.79031 | 0.668906
794 | 0.79125 | 0.666587
796 | 0.791 | 0.665132
798 | 0.79111 | 0.66401
800 | 0.79418 | 0.662271
802 | 0.7974 | 0.661032
804 | 0.79672 | 0.659325
806 | 0.79775 | 0.65719
808 | 0.79868 | 0.655536
810 | 0.80021 | 0.653441
812 | 0.80473 | 0.652201
814 | 0.80519 | 0.651519
816 | 0.80691 | 0.649439
818 | 0.80712 | 0.647268
820 | 0.81077 | 0.644369
822 | 0.80942 | 0.642995
824 | 0.80701 | 0.641614
826 | 0.80547 | 0.640095
828 | 0.8031 | 0.638191
830 | 0.80392 | 0.635215
832 | 0.81857 | 0.635057
834 | 0.82669 | 0.635215
836 | 0.82717 | 0.631701
838 | 0.81648 | 0.627375
840 | 0.80388 | 0.624607
842 | 0.81216 | 0.62393
844 | 0.81098 | 0.621945
846 | 0.82347 | 0.617227
848 | 0.82782 | 0.618073
850 | 0.82243 | 0.622195
852 | 0.82096 | 0.623318
854 | 0.81401 | 0.6169
856 | 0.82839 | 0.614145
858 | 0.8325 | 0.615564
860 | 0.82849 | 0.615298
862 | 0.83067 | 0.61621
864 | 0.8271 | 0.613744
866 | 0.82805 | 0.613246
868 | 0.83338 | 0.612735
870 | 0.8358 | 0.610795
872 | 0.83256 | 0.608866
874 | 0.83457 | 0.606512
876 | 0.83695 | 0.60638
878 | 0.83635 | 0.605853
880 | 0.83567 | 0.604702
882 | 0.83677 | 0.604016
884 | 0.83809 | 0.602758
886 | 0.84083 | 0.602281
888 | 0.84256 | 0.601574
890 | 0.84471 | 0.600292
892 | 0.84672 | 0.59853
894 | 0.84576 | 0.597534
896 | 0.84583 | 0.596982
898 | 0.84583 | 0.596255
900 | 0.84755 | 0.59554
902 | 0.84914 | 0.593364
904 | 0.85049 | 0.592621
906 | 0.85198 | 0.591422
908 | 0.85283 | 0.590917
910 | 0.85179 | 0.590174
912 | 0.85426 | 0.588445
914 | 0.85612 | 0.587405
916 | 0.85715 | 0.585944
918 | 0.85681 | 0.585984
920 | 0.85676 | 0.585112
922 | 0.85889 | 0.583983
924 | 0.85966 | 0.583686
926 | 0.86054 | 0.582757
928 | 0.86127 | 0.581948
930 | 0.86335 | 0.582447
932 | 0.8645 | 0.581802
934 | 0.86482 | 0.581817
936 | 0.86522 | 0.580672
938 | 0.86577 | 0.580396
940 | 0.86662 | 0.5799
942 | 0.86738 | 0.579623
944 | 0.86808 | 0.579194
946 | 0.86967 | 0.578654
948 | 0.87044 | 0.577877
950 | 0.87014 | 0.577195
952 | 0.87209 | 0.576679
954 | 0.87295 | 0.575991
956 | 0.87383 | 0.576075
958 | 0.87571 | 0.576113
960 | 0.87669 | 0.575587
962 | 0.87689 | 0.575153
964 | 0.87696 | 0.574497
966 | 0.87703 | 0.573925
968 | 0.87876 | 0.573772
970 | 0.87862 | 0.573852
972 | 0.88004 | 0.572998
974 | 0.88114 | 0.572811
976 | 0.8821 | 0.572618
978 | 0.88242 | 0.572998
980 | 0.88375 | 0.572804
982 | 0.88497 | 0.572827
984 | 0.88546 | 0.57301
986 | 0.88554 | 0.57297
988 | 0.88584 | 0.572667
990 | 0.88676 | 0.572223
992 | 0.88778 | 0.572207
994 | 0.88874 | 0.572618
996 | 0.88949 | 0.572587
998 | 0.88944 | 0.572484
1000 | 0.8905 | 0.572586
1000 | 0.89193 | 0.572574
1000 | 0.89259 | 0.572654
1010 | 0.8936 | 0.572624
1010 | 0.89412 | 0.572328
1010 | 0.89453 | 0.572739
1010 | 0.89557 | 0.572786
1010 | 0.89641 | 0.573394
1020 | 0.89697 | 0.5736
1020 | 0.89724 | 0.574204
1020 | 0.89789 | 0.574647
1020 | 0.8988 | 0.574941
1020 | 0.89968 | 0.575008
1030 | 0.90039 | 0.57542
1030 | 0.90109 | 0.575858
1030 | 0.90199 | 0.576335
1030 | 0.90251 | 0.576615
1030 | 0.90309 | 0.57703
1040 | 0.90427 | 0.577484
1040 | 0.90523 | 0.57793
1040 | 0.9056 | 0.578342
1040 | 0.90594 | 0.579141
1040 | 0.90627 | 0.579472
1050 | 0.9072 | 0.579941
1050 | 0.90805 | 0.58051
1050 | 0.90893 | 0.581251
1050 | 0.90932 | 0.581693
1050 | 0.90983 | 0.582031
1060 | 0.91046 | 0.582639
1060 | 0.91121 | 0.583378
1060 | 0.91179 | 0.584292
1060 | 0.91328 | 0.584761
1060 | 0.9138 | 0.585609
1070 | 0.91379 | 0.58642
1070 | 0.91397 | 0.587655
1070 | 0.9155 | 0.588439
1070 | 0.9158 | 0.589157
1070 | 0.91559 | 0.589959
1080 | 0.9166 | 0.590582
1080 | 0.91743 | 0.59114
1080 | 0.91769 | 0.591973
1080 | 0.9183 | 0.592916
1080 | 0.9193 | 0.594134
1090 | 0.91966 | 0.59451
1090 | 0.92035 | 0.595643
1090 | 0.92079 | 0.596807
1090 | 0.92089 | 0.597702
1090 | 0.92183 | 0.598383
1100 | 0.92275 | 0.599443
1100 | 0.92325 | 0.601219
1100 | 0.9234 | 0.602139
1100 | 0.92419 | 0.602788
1100 | 0.92459 | 0.603228
1110 | 0.92499 | 0.604488
1110 | 0.92549 | 0.606089
1110 | 0.92582 | 0.607725
1110 | 0.92644 | 0.608829
1110 | 0.92727 | 0.609708
1120 | 0.92787 | 0.61068
1120 | 0.92798 | 0.610836
1120 | 0.92843 | 0.611673
1120 | 0.92848 | 0.612995
1120 | 0.92935 | 0.614128
1130 | 0.93022 | 0.614966
1130 | 0.93073 | 0.615883
1130 | 0.93093 | 0.617519
1130 | 0.93136 | 0.61817
1130 | 0.93178 | 0.619788
1140 | 0.93212 | 0.620752
1140 | 0.93254 | 0.622063
1140 | 0.93295 | 0.623876
1140 | 0.93309 | 0.624084
1140 | 0.93371 | 0.624812
1150 | 0.93364 | 0.62669
1150 | 0.93434 | 0.628488
1150 | 0.9352 | 0.630635
1150 | 0.93497 | 0.631082
1150 | 0.93563 | 0.631518
1160 | 0.93642 | 0.632949
1160 | 0.93641 | 0.633843
1160 | 0.93641 | 0.633736
1160 | 0.93727 | 0.634517
1160 | 0.93774 | 0.633471
1170 | 0.93808 | 0.633211
1170 | 0.93849 | 0.633469
1170 | 0.93903 | 0.634563
1170 | 0.93945 | 0.634347
1170 | 0.94022 | 0.634553
1180 | 0.94052 | 0.635245
1180 | 0.94056 | 0.635926
1180 | 0.94129 | 0.636627
1180 | 0.94179 | 0.636099
1180 | 0.94159 | 0.636506
1190 | 0.94226 | 0.636782
1190 | 0.94278 | 0.636347
1190 | 0.94282 | 0.635878
1190 | 0.94311 | 0.635957
1190 | 0.94375 | 0.635966
1200 | 0.94448 | 0.635381
1200 | 0.94462 | 0.634931
1200 | 0.94521 | 0.633949
1200 | 0.94557 | 0.632845
1200 | 0.94565 | 0.633104
1210 | 0.94599 | 0.632794
1210 | 0.94644 | 0.632186
1210 | 0.94689 | 0.631179
1210 | 0.94716 | 0.63004
1210 | 0.94756 | 0.628603
1220 | 0.94824 | 0.62808
1220 | 0.94835 | 0.628474
1220 | 0.94841 | 0.627748
1220 | 0.94921 | 0.627373
1220 | 0.94978 | 0.626356
1230 | 0.94997 | 0.625046
1230 | 0.95018 | 0.623855
1230 | 0.95023 | 0.622876
1230 | 0.95092 | 0.621442
1230 | 0.95127 | 0.620593
1240 | 0.95143 | 0.620004
1240 | 0.95183 | 0.618929
1240 | 0.95216 | 0.617717
1240 | 0.95253 | 0.616784
1240 | 0.95275 | 0.615368
1250 | 0.95283 | 0.613628
1250 | 0.9529 | 0.613032
1250 | 0.95332 | 0.61217
1250 | 0.95356 | 0.611267
1250 | 0.95376 | 0.610188
1260 | 0.95455 | 0.608121
1260 | 0.95496 | 0.607049
1260 | 0.95519 | 0.606628
1260 | 0.95556 | 0.605372
1260 | 0.9565 | 0.603497
1270 | 0.95669 | 0.602877
1270 | 0.95648 | 0.601385
1270 | 0.95676 | 0.598884
1270 | 0.95719 | 0.597454
1270 | 0.95761 | 0.596854
1280 | 0.95776 | 0.595716
1280 | 0.95812 | 0.59453
1280 | 0.95838 | 0.593316
1280 | 0.95852 | 0.592275
1280 | 0.95888 | 0.590967
1290 | 0.95892 | 0.589978
1290 | 0.95885 | 0.589277
1290 | 0.95953 | 0.587852
1290 | 0.96006 | 0.586134
1290 | 0.96011 | 0.584845
1300 | 0.96021 | 0.584039
1300 | 0.9604 | 0.582736
1300 | 0.96018 | 0.581398
1300 | 0.96054 | 0.57991
1300 | 0.96107 | 0.579556
1310 | 0.96137 | 0.579113
1310 | 0.96154 | 0.57831
1310 | 0.96184 | 0.576978
1310 | 0.96197 | 0.57583
1310 | 0.96227 | 0.574841
1320 | 0.96268 | 0.573778
1320 | 0.96278 | 0.573352
1320 | 0.96304 | 0.57265
1320 | 0.96314 | 0.571663
1320 | 0.96327 | 0.569965
1330 | 0.96362 | 0.569814
1330 | 0.9638 | 0.569311
1330 | 0.96403 | 0.568317
1330 | 0.96417 | 0.567597
1330 | 0.96437 | 0.56673
1340 | 0.96464 | 0.566238
1340 | 0.9648 | 0.565596
1340 | 0.96494 | 0.564865
1340 | 0.96512 | 0.564205
1340 | 0.96534 | 0.563501
1350 | 0.96552 | 0.562976
1350 | 0.96569 | 0.562298
1350 | 0.96586 | 0.562077
1350 | 0.96583 | 0.56135
1350 | 0.96613 | 0.560665
1360 | 0.96632 | 0.560038
1360 | 0.96654 | 0.559586
1360 | 0.96671 | 0.558912
1360 | 0.96688 | 0.558765
1360 | 0.96724 | 0.558239
1370 | 0.9673 | 0.557653
1370 | 0.96741 | 0.557031
1370 | 0.96745 | 0.557079
1370 | 0.96769 | 0.55667
1370 | 0.96789 | 0.556175
1380 | 0.96802 | 0.555628
1380 | 0.96824 | 0.55527
1380 | 0.96833 | 0.554853
1380 | 0.96846 | 0.554595
1380 | 0.9687 | 0.554347
1390 | 0.96888 | 0.554121
1390 | 0.96894 | 0.55374
1390 | 0.96924 | 0.553139
1390 | 0.96948 | 0.552992
1390 | 0.96953 | 0.552724
1400 | 0.96949 | 0.552425
1400 | 0.96973 | 0.552082
1400 | 0.97006 | 0.551867
1400 | 0.9701 | 0.551875
1400 | 0.97026 | 0.551476
1410 | 0.97055 | 0.551324
1410 | 0.97071 | 0.55108
1410 | 0.97091 | 0.551206
1410 | 0.97116 | 0.550855
1410 | 0.97114 | 0.550126
1420 | 0.97123 | 0.550712
1420 | 0.97144 | 0.550816
1420 | 0.97152 | 0.55095
1420 | 0.97161 | 0.550399
1420 | 0.97182 | 0.550017
1430 | 0.97188 | 0.549689
1430 | 0.97198 | 0.549276
1430 | 0.97215 | 0.549008
1430 | 0.97229 | 0.548937
1430 | 0.97232 | 0.548704
1440 | 0.97241 | 0.548753
1440 | 0.9729 | 0.549023
1440 | 0.97302 | 0.549249
1440 | 0.97311 | 0.548771
1440 | 0.97318 | 0.548384
1450 | 0.97319 | 0.549196
1450 | 0.9735 | 0.549171
1450 | 0.97361 | 0.548427
1450 | 0.97368 | 0.548086
1450 | 0.9738 | 0.548511
1460 | 0.97393 | 0.548314
1460 | 0.97389 | 0.548668
1460 | 0.97396 | 0.548484
1460 | 0.97415 | 0.548261
1460 | 0.97433 | 0.547815
1470 | 0.97439 | 0.548331
1470 | 0.97468 | 0.548523
1470 | 0.97469 | 0.548732
1470 | 0.97475 | 0.548514
1470 | 0.97474 | 0.548442
1480 | 0.97502 | 0.549041
1480 | 0.97489 | 0.549636
1480 | 0.97506 | 0.54938
1480 | 0.9751 | 0.548754
1480 | 0.9752 | 0.548707
1490 | 0.97543 | 0.549055
1490 | 0.97559 | 0.548876
1490 | 0.97555 | 0.548513
1490 | 0.97567 | 0.548703
1490 | 0.97583 | 0.549021
1500 | 0.97598 | 0.548936
1500 | 0.97586 | 0.548598
1500 | 0.97577 | 0.548973
1500 | 0.97573 | 0.549814
1500 | 0.97597 | 0.549977
1510 | 0.97619 | 0.549495
1510 | 0.97631 | 0.550053
1510 | 0.97639 | 0.550578
1510 | 0.97661 | 0.550317
1510 | 0.97669 | 0.54964
1520 | 0.97657 | 0.549225
1520 | 0.97689 | 0.549793
1520 | 0.97713 | 0.551234
1520 | 0.97699 | 0.550533
1520 | 0.97708 | 0.550245
1530 | 0.97706 | 0.550023
1530 | 0.97711 | 0.55079
1530 | 0.97707 | 0.551084
1530 | 0.97717 | 0.550772
1530 | 0.97725 | 0.551401
1540 | 0.9774 | 0.551247
1540 | 0.97747 | 0.551739
1540 | 0.97748 | 0.551843
1540 | 0.97765 | 0.551954
1540 | 0.97775 | 0.552727
1550 | 0.97782 | 0.552755
1550 | 0.97782 | 0.551936
1550 | 0.97782 | 0.552704
1550 | 0.97795 | 0.552617
1550 | 0.9781 | 0.552962
1560 | 0.97799 | 0.553295
1560 | 0.97806 | 0.55317
1560 | 0.97806 | 0.552824
1560 | 0.97806 | 0.553551
1560 | 0.97828 | 0.5542
1570 | 0.97865 | 0.554461
1570 | 0.97854 | 0.55472
1570 | 0.97833 | 0.555185
1570 | 0.97828 | 0.555104
1570 | 0.97832 | 0.554261
1580 | 0.97845 | 0.554564
1580 | 0.97836 | 0.55614
1580 | 0.9787 | 0.555884
1580 | 0.97892 | 0.555701
1580 | 0.97902 | 0.556055
1590 | 0.97903 | 0.556725
1590 | 0.97886 | 0.556841
1590 | 0.97912 | 0.557038
1590 | 0.97931 | 0.557207
1590 | 0.97937 | 0.557202
1600 | 0.97926 | 0.557485
1600 | 0.97917 | 0.556868
1600 | 0.97905 | 0.557281

## Fig_5_d
Frequency (Hz) | polyester board | rock wood | glass wool | cotton fibers | polyethylene | PU TEC
0 | 2.22045e-16 | 0 | 0 | 0 | 0 | 0
2 | 0.0030188 | -0.000173398 | -0.00140414 | -0.000282743 | 0.0039325 | -0.01436
4 | -0.00122977 | -0.000757391 | -0.000133924 | 0.00178864 | 0.00249431 | 0.94281
6 | -0.00203195 | 0.00197186 | 0.00540039 | 0.00488192 | 0.00331457 | 0.39941
8 | 0.0171111 | 0.0312156 | 0.0029804 | 0.0290847 | 0.0766702 | 0.11614
10 | -0.165379 | 0.0809777 | 0.00788919 | 0.143452 | 0.393427 | 0.01728
12 | -0.830017 | 0.0172643 | -0.00380683 | -0.170695 | -0.163347 | 0.07601
14 | 0.997622 | 0.40238 | 0.541146 | 0.261587 | -0.512557 | 0.19906
16 | 0.919167 | 0.329685 | 0.664255 | -0.835701 | 0.662032 | 0.1703
18 | -1.68204 | 0.744599 | 0.933646 | -5.75655 | -0.744704 | 0.07213
20 | -3.3169 | 0.781831 | 0.385026 | -0.25161 | -3.09128 | 0.06373
22 | 0.474057 | 0.849153 | 0.123107 | 0.801317 | -0.0318102 | 0.13603
24 | -0.102994 | 0.457277 | 0.348525 | -7.01518 | -0.269015 | 0.16165
26 | -0.815859 | -2.52532 | -1.52504 | -7.05799 | -0.111693 | 0.14243
28 | 0.0456881 | -3.22739 | -0.0994764 | -0.196078 | 0.167091 | 0.12944
30 | -0.433884 | -2.04469 | 0.306404 | -0.402965 | -0.0204498 | 0.04846
32 | -0.297756 | 0.28398 | 0.14147 | -0.106238 | 0.344802 | 0.05135
34 | -0.430133 | -0.376837 | -0.262858 | 0.407556 | -0.245561 | 0.11278
36 | 0.340244 | 0.20898 | 0.104967 | 0.43262 | -0.0621471 | 0.09079
38 | 0.106411 | 0.2544 | 0.191558 | 0.26237 | -0.02222 | 0.13763
40 | -0.212653 | 0.208441 | 0.232163 | -0.0208239 | -0.0564694 | 0.12399
42 | 0.0578282 | -0.069712 | 0.245016 | 0.252579 | -0.340449 | 0.07843
44 | -0.0349979 | 0.102282 | 0.352117 | 0.183119 | 0.0774682 | 0.0844
46 | 0.114423 | 0.0791731 | 0.321137 | -0.24846 | 0.041356 | 0.09687
48 | 0.0525458 | 0.0784376 | 0.385787 | -0.0753816 | 0.0201629 | 0.09203
50 | 0.323957 | 0.131627 | 0.428774 | 0.333515 | 0.273341 | 0.11213
52 | 0.162592 | 0.087655 | 0.319529 | 0.271551 | 0.292705 | 0.09347
54 | 0.145148 | 0.235541 | 0.21003 | 0.328273 | 0.254247 | 0.07409
56 | 0.159601 | 0.316436 | -0.184329 | 0.30027 | 0.205592 | 0.11959
58 | 0.0798249 | 0.187216 | 0.0516416 | 0.154884 | 0.204283 | 0.11391
60 | -0.092462 | -0.0238977 | -0.0301708 | 0.0267048 | 0.102949 | 0.10743
62 | -0.223614 | -0.0252365 | -0.107845 | -0.0432102 | 0.0334922 | 0.11517
64 | -0.0562108 | -0.136656 | 0.058037 | -0.314109 | -0.0464563 | 0.11405
66 | -0.0826826 | -0.162533 | 0.064121 | -0.12754 | -0.182573 | 0.10519
68 | -0.0224419 | -0.193205 | 0.147332 | -0.164948 | 0.0240001 | 0.08752
70 | -0.0250914 | -0.0305808 | 0.174612 | -0.0915233 | 0.0963599 | 0.07439
72 | 0.0307985 | -0.0584381 | 0.0591069 | -0.0190839 | -0.0427036 | 0.09015
74 | -0.0457268 | 0.014543 | 0.106383 | 0.057717 | -0.0654895 | 0.08498
76 | -0.0289924 | 0.0663304 | 0.0326626 | 0.120928 | 0.00304322 | 0.07976
78 | 0.0360965 | 0.0725289 | 0.0779726 | 0.183605 | 0.0751956 | 0.09533
80 | 0.0751277 | 0.0897838 | 0.163332 | 0.115539 | 0.0290359 | 0.10829
82 | 0.027598 | 0.102846 | 0.177919 | -0.0375462 | 0.0934719 | 0.09982
84 | 0.0182999 | 0.00855516 | 0.0630319 | -0.0365637 | 0.067546 | 0.08925
86 | 0.0820368 | 0.102534 | 0.0793567 | 0.00662853 | 0.090245 | 0.10135
88 | 0.0461961 | 0.0550252 | 0.0993246 | 0.086874 | 0.114174 | 0.10455
90 | 0.0524852 | 0.0068957 | -0.0042975 | 0.107924 | 0.0601539 | 0.11529
92 | 0.0587541 | 0.0248296 | -0.0330521 | 0.0750825 | 0.0787951 | 0.11518
94 | 0.0319964 | 0.00267511 | 0.0181337 | 0.0484995 | -0.00376298 | 0.09715
96 | 0.0151527 | -0.00989812 | 0.0704845 | 0.100469 | 0.0277625 | 0.08715
98 | 0.0521278 | 0.119528 | 0.105832 | 0.121894 | 0.0835881 | 0.10955
100 | 0.0554744 | 0.0682571 | 0.0514753 | -0.0167915 | 0.0625768 | 0.11422
102 | 0.0514845 | 0.0959356 | 0.0645758 | 0.0427596 | 0.0505311 | 0.10783
104 | 0.0634793 | 0.0447837 | 0.0650319 | 0.0487306 | 0.0302285 | 0.08763
106 | 0.0794804 | 0.0466342 | 0.0940592 | 0.0520774 | 0.0556354 | 0.09024
108 | 0.0605321 | 0.106038 | 0.0442186 | 0.0826166 | 0.0692541 | 0.11
110 | 0.0195121 | 0.0861995 | -0.0219682 | 0.0321237 | 0.045349 | 0.10814
112 | 0.00469777 | 0.0486385 | 0.0139343 | 0.0365129 | 0.0353234 | 0.09536
114 | 0.0428671 | 0.0438919 | 0.0137334 | 0.0787314 | 0.0521159 | 0.10385
116 | 0.0359166 | 0.0591304 | 0.00687816 | 0.0550593 | 0.0376179 | 0.11234
118 | 0.0266966 | 0.0706731 | 0.0647334 | 0.053447 | 0.0273863 | 0.11127
120 | 0.0170193 | 0.063561 | 0.0707614 | 0.0380811 | 0.0284466 | 0.10314
122 | 0.0386916 | 0.0480217 | 0.0471601 | 0.0759511 | 0.0401944 | 0.09759
124 | 0.0537541 | 0.0722165 | 0.0354206 | 0.0667295 | 0.0550025 | 0.08447
126 | 0.0633011 | 0.0539677 | 0.0394092 | 0.0371258 | 0.0433269 | 0.08059
128 | 0.0724801 | 0.025313 | 0.0589835 | 0.0100722 | 0.0671875 | 0.08406
130 | 0.090945 | 0.0224037 | 0.0389469 | 0.0301416 | 0.0502207 | 0.07706
132 | 0.0971238 | 0.0661488 | 0.0197356 | 0.0254798 | 0.0199742 | 0.07046
134 | 0.119392 | 0.0347474 | 0.0382578 | 0.0197508 | 0.0396533 | 0.06299
136 | 0.110181 | 0.0193517 | 0.0465592 | 0.00899793 | 0.0542434 | 0.07145
138 | 0.0748428 | 0.0564076 | 0.0289475 | 0.00660824 | 0.0500159 | 0.08683
140 | 0.0596967 | 0.0544863 | 0.0429535 | 0.0185737 | 0.0563265 | 0.09779
142 | 0.0490329 | 0.0341238 | 0.0575384 | 0.0441122 | 0.0584445 | 0.10236
144 | 0.0526053 | 0.046226 | 0.0715273 | 0.0504064 | 0.0671049 | 0.10285
146 | 0.0510693 | 0.0192955 | 0.0685878 | 0.0345627 | 0.0504472 | 0.11387
148 | 0.0361043 | 0.0171599 | 0.0770008 | 0.0263436 | 0.0473107 | 0.11421
150 | 0.0387788 | 0.053296 | 0.0889107 | 0.0315464 | 0.0661735 | 0.11377
152 | 0.0406993 | 0.0457226 | 0.0881875 | 0.0252855 | 0.0556582 | 0.11157
154 | 0.0333145 | 0.0249503 | 0.0895995 | 0.0108703 | 0.0518003 | 0.11999
156 | 0.0438388 | 0.0317249 | 0.0916803 | 0.0134743 | 0.0516518 | 0.11774
158 | 0.0571934 | 0.0297882 | 0.0935225 | 0.0294833 | 0.0577182 | 0.11584
160 | 0.0472751 | 0.0218404 | 0.0829409 | 0.0315064 | 0.0573966 | 0.12221
162 | 0.0373401 | 0.0312564 | 0.0775467 | 0.0302548 | 0.0541389 | 0.12046
164 | 0.0439339 | 0.0462488 | 0.0786968 | 0.0301297 | 0.0522231 | 0.11944
166 | 0.0415597 | 0.0337062 | 0.0790244 | 0.0332171 | 0.0493366 | 0.12094
168 | 0.0461793 | 0.0362669 | 0.0717911 | 0.0344634 | 0.0504729 | 0.1213
170 | 0.0502495 | 0.0286757 | 0.0574456 | 0.0165092 | 0.0456192 | 0.12111
172 | 0.0559133 | 0.019802 | 0.0474778 | 0.0100043 | 0.0428849 | 0.12281
174 | 0.0463093 | 0.0257549 | 0.0313858 | 0.013912 | 0.0341563 | 0.12277
176 | 0.040451 | 0.0151715 | 0.0184849 | 0.0307581 | 0.0256348 | 0.12433
178 | 0.0418922 | 0.00247908 | 0.0147435 | 0.0437619 | 0.0182828 | 0.1181
180 | 0.0391062 | -0.00877674 | 0.0195621 | 0.0434054 | 0.0132763 | 0.11319
182 | 0.0358549 | -0.0166867 | 0.019545 | 0.029299 | 0.00721839 | 0.11724
184 | 0.0327421 | -0.0331014 | 0.0157279 | 0.0146459 | -0.000176627 | 0.11797
186 | 0.0338647 | -0.0294882 | 0.0182616 | 0.0267197 | -0.000940839 | 0.11677
188 | 0.0609617 | -0.00154942 | 0.0368301 | 0.0553262 | 0.0296645 | 0.11952
190 | 0.0880276 | 0.0183431 | 0.0686221 | 0.091496 | 0.063177 | 0.12082
192 | 0.0957298 | 0.046236 | 0.106033 | 0.116681 | 0.0979281 | 0.11849
194 | 0.100223 | 0.0873258 | 0.147098 | 0.137516 | 0.14956 | 0.12002
196 | 0.0952005 | 0.124076 | 0.179727 | 0.152406 | 0.178394 | 0.11957
198 | 0.109664 | 0.151377 | 0.213142 | 0.177999 | 0.189659 | 0.12172
200 | 0.128844 | 0.158121 | 0.222904 | 0.197327 | 0.183672 | 0.12204
202 | 0.144594 | 0.177635 | 0.197887 | 0.214614 | 0.172004 | 0.12666
204 | 0.153959 | 0.194816 | 0.166163 | 0.211505 | 0.164467 | 0.12959
206 | 0.151807 | 0.188709 | 0.148978 | 0.176484 | 0.155939 | 0.13278
208 | 0.145901 | 0.177152 | 0.141881 | 0.142946 | 0.153834 | 0.1346
210 | 0.138567 | 0.166821 | 0.139371 | 0.125111 | 0.156616 | 0.13572
212 | 0.133233 | 0.168526 | 0.143827 | 0.12595 | 0.165953 | 0.13711
214 | 0.131958 | 0.184955 | 0.152166 | 0.127344 | 0.179666 | 0.14031
216 | 0.133361 | 0.207022 | 0.159823 | 0.133195 | 0.19574 | 0.14126
218 | 0.136694 | 0.228345 | 0.156868 | 0.135476 | 0.196558 | 0.14718
220 | 0.141975 | 0.259251 | 0.148498 | 0.138308 | 0.189774 | 0.14635
222 | 0.148025 | 0.273489 | 0.133994 | 0.145328 | 0.164176 | 0.14825
224 | 0.139366 | 0.239288 | 0.089659 | 0.139583 | 0.0971088 | 0.15037
226 | 0.120327 | 0.178226 | 0.0583638 | 0.124299 | 0.0559468 | 0.15253
228 | 0.105534 | 0.145114 | 0.0600787 | 0.114925 | 0.0614835 | 0.15725
230 | 0.0962532 | 0.135436 | 0.0709415 | 0.10711 | 0.0755431 | 0.16014
232 | 0.0941153 | 0.135107 | 0.0782762 | 0.101652 | 0.0892329 | 0.16173
234 | 0.0960685 | 0.139863 | 0.0854463 | 0.0995888 | 0.0993655 | 0.16544
236 | 0.0973569 | 0.142807 | 0.0899416 | 0.0955419 | 0.107785 | 0.16902
238 | 0.0984113 | 0.145998 | 0.0933491 | 0.0921297 | 0.116828 | 0.17102
240 | 0.101682 | 0.150594 | 0.0992916 | 0.0925731 | 0.128899 | 0.17409
242 | 0.107025 | 0.158802 | 0.108736 | 0.0954099 | 0.144449 | 0.17717
244 | 0.116699 | 0.168051 | 0.117954 | 0.100043 | 0.155221 | 0.18048
246 | 0.117184 | 0.170825 | 0.119885 | 0.095908 | 0.141034 | 0.18436
248 | 0.112477 | 0.15859 | 0.112189 | 0.0870914 | 0.110282 | 0.18643
250 | 0.100695 | 0.136541 | 0.10025 | 0.0725936 | 0.0726538 | 0.1869
252 | 0.0946632 | 0.120238 | 0.0921638 | 0.0660783 | 0.0499944 | 0.1857
254 | 0.0907408 | 0.104286 | 0.0879795 | 0.0623873 | 0.0309273 | 0.18398
256 | 0.0886883 | 0.0906118 | 0.0817243 | 0.061073 | 0.0223712 | 0.18516
258 | 0.0811676 | 0.0722936 | 0.0729117 | 0.0548982 | 0.0200496 | 0.18955
260 | 0.0717432 | 0.0550628 | 0.0603918 | 0.0465927 | 0.020107 | 0.19529
262 | 0.0629857 | 0.0509147 | 0.0465127 | 0.0385505 | 0.0358824 | 0.20034
264 | 0.064172 | 0.064159 | 0.0424123 | 0.0385846 | 0.06797 | 0.20476
266 | 0.0735263 | 0.0848802 | 0.049916 | 0.0448271 | 0.0976515 | 0.20845
268 | 0.0820044 | 0.101456 | 0.0612606 | 0.0501129 | 0.113405 | 0.21166
270 | 0.0911966 | 0.112629 | 0.0731103 | 0.0539148 | 0.121515 | 0.21598
272 | 0.0963458 | 0.119765 | 0.0806533 | 0.0548062 | 0.12233 | 0.21942
274 | 0.100488 | 0.124378 | 0.0847594 | 0.0575686 | 0.122048 | 0.22188
276 | 0.103372 | 0.128582 | 0.0880562 | 0.0610404 | 0.121897 | 0.22434
278 | 0.106487 | 0.132394 | 0.091559 | 0.0658042 | 0.122529 | 0.22619
280 | 0.110246 | 0.137404 | 0.0951936 | 0.0702086 | 0.122574 | 0.22949
282 | 0.113233 | 0.140929 | 0.0973636 | 0.0735694 | 0.121658 | 0.23339
284 | 0.115236 | 0.143974 | 0.0991363 | 0.0757618 | 0.119445 | 0.23727
286 | 0.116714 | 0.145701 | 0.0993596 | 0.0786045 | 0.118859 | 0.24055
288 | 0.118092 | 0.147465 | 0.0996704 | 0.0816505 | 0.120953 | 0.24308
290 | 0.122483 | 0.150569 | 0.101032 | 0.0867017 | 0.124484 | 0.24518
292 | 0.125582 | 0.153012 | 0.103411 | 0.0892209 | 0.125278 | 0.24783
294 | 0.127628 | 0.153165 | 0.105051 | 0.0897563 | 0.122841 | 0.25096
296 | 0.128746 | 0.153102 | 0.106529 | 0.0879419 | 0.118011 | 0.25323
298 | 0.1294 | 0.154688 | 0.108167 | 0.0847724 | 0.114581 | 0.25714
300 | 0.130644 | 0.158028 | 0.108495 | 0.0831892 | 0.114161 | 0.25995
302 | 0.131689 | 0.162338 | 0.110136 | 0.0824851 | 0.114025 | 0.26304
304 | 0.132902 | 0.16412 | 0.110472 | 0.0829464 | 0.113932 | 0.26505
306 | 0.133691 | 0.166061 | 0.11121 | 0.0830489 | 0.113211 | 0.26758
308 | 0.135054 | 0.166999 | 0.111435 | 0.0832678 | 0.113492 | 0.27021
310 | 0.136296 | 0.169722 | 0.112902 | 0.0839127 | 0.11282 | 0.2728
312 | 0.139129 | 0.172186 | 0.114546 | 0.0860847 | 0.113381 | 0.27604
314 | 0.141031 | 0.175884 | 0.117586 | 0.0878661 | 0.111988 | 0.27873
316 | 0.143552 | 0.178392 | 0.120596 | 0.0904649 | 0.109968 | 0.28257
318 | 0.144059 | 0.181385 | 0.122793 | 0.0916539 | 0.105279 | 0.28489
320 | 0.144673 | 0.182958 | 0.12372 | 0.0909987 | 0.103985 | 0.28888
322 | 0.146144 | 0.185811 | 0.122786 | 0.0903684 | 0.10653 | 0.29231
324 | 0.148658 | 0.188463 | 0.122256 | 0.0905095 | 0.110553 | 0.29524
326 | 0.150901 | 0.192648 | 0.123077 | 0.0908727 | 0.113715 | 0.29835
328 | 0.154267 | 0.196446 | 0.123907 | 0.0931598 | 0.116454 | 0.30017
330 | 0.156527 | 0.200368 | 0.125999 | 0.0939653 | 0.11794 | 0.30329
332 | 0.158578 | 0.206003 | 0.128077 | 0.0955598 | 0.118101 | 0.30492
334 | 0.160846 | 0.21009 | 0.129665 | 0.096655 | 0.118373 | 0.30776
336 | 0.162204 | 0.214942 | 0.13165 | 0.0972733 | 0.117484 | 0.30918
338 | 0.163928 | 0.219846 | 0.133847 | 0.0984865 | 0.116367 | 0.31076
340 | 0.165339 | 0.223691 | 0.136544 | 0.0995471 | 0.11489 | 0.31307
342 | 0.166188 | 0.226629 | 0.138284 | 0.100252 | 0.112928 | 0.31601
344 | 0.166664 | 0.230035 | 0.1384 | 0.0999924 | 0.11122 | 0.3199
346 | 0.167966 | 0.234037 | 0.13805 | 0.0995366 | 0.111759 | 0.32312
348 | 0.169466 | 0.239512 | 0.137981 | 0.0984545 | 0.112863 | 0.32638
350 | 0.171311 | 0.244385 | 0.138748 | 0.0983578 | 0.114014 | 0.32927
352 | 0.173534 | 0.248909 | 0.139841 | 0.099228 | 0.115074 | 0.33234
354 | 0.175947 | 0.253866 | 0.141786 | 0.100712 | 0.116426 | 0.33561
356 | 0.178395 | 0.259827 | 0.144036 | 0.102527 | 0.117669 | 0.33864
358 | 0.18033 | 0.265641 | 0.146133 | 0.10422 | 0.118372 | 0.3414
360 | 0.182083 | 0.271057 | 0.147824 | 0.105867 | 0.118639 | 0.34418
362 | 0.183165 | 0.276627 | 0.150035 | 0.106942 | 0.11801 | 0.34697
364 | 0.18463 | 0.280403 | 0.150896 | 0.10775 | 0.118006 | 0.34891
366 | 0.186091 | 0.285338 | 0.151827 | 0.107796 | 0.117276 | 0.35249
368 | 0.187738 | 0.288961 | 0.15151 | 0.108692 | 0.117649 | 0.35469
370 | 0.189322 | 0.293351 | 0.151859 | 0.109243 | 0.118083 | 0.35744
372 | 0.190702 | 0.297492 | 0.152117 | 0.110036 | 0.118081 | 0.36038
374 | 0.192442 | 0.3009 | 0.152453 | 0.110235 | 0.118878 | 0.36263
376 | 0.194614 | 0.305948 | 0.152684 | 0.109961 | 0.119338 | 0.36482
378 | 0.196115 | 0.311196 | 0.154007 | 0.109272 | 0.119515 | 0.36755
380 | 0.197996 | 0.315811 | 0.154796 | 0.10914 | 0.12044 | 0.37013
382 | 0.199792 | 0.321389 | 0.155652 | 0.109495 | 0.120644 | 0.37297
384 | 0.201768 | 0.327157 | 0.156699 | 0.109726 | 0.121111 | 0.37582
386 | 0.203667 | 0.332899 | 0.157656 | 0.11025 | 0.121366 | 0.37826
388 | 0.205582 | 0.338744 | 0.158581 | 0.11075 | 0.12191 | 0.38124
390 | 0.207796 | 0.344545 | 0.159595 | 0.111504 | 0.122537 | 0.38305
392 | 0.209488 | 0.350665 | 0.160585 | 0.111989 | 0.122851 | 0.38556
394 | 0.211157 | 0.35764 | 0.161747 | 0.112365 | 0.123322 | 0.38882
396 | 0.213411 | 0.363609 | 0.162523 | 0.113263 | 0.123874 | 0.39062
398 | 0.214954 | 0.370026 | 0.163938 | 0.113767 | 0.124409 | 0.39328
400 | 0.217332 | 0.376919 | 0.165259 | 0.114295 | 0.124991 | 0.3964
402 | 0.219198 | 0.383608 | 0.166584 | 0.115042 | 0.12531 | 0.3991
404 | 0.22124 | 0.389472 | 0.167752 | 0.115548 | 0.12531 | 0.40193
406 | 0.223364 | 0.396223 | 0.168652 | 0.11617 | 0.125818 | 0.40369
408 | 0.225103 | 0.402401 | 0.170203 | 0.116538 | 0.125625 | 0.40606
410 | 0.226884 | 0.408722 | 0.171041 | 0.117508 | 0.125849 | 0.40879
412 | 0.228746 | 0.41386 | 0.172469 | 0.117802 | 0.126278 | 0.41172
414 | 0.230838 | 0.419102 | 0.173385 | 0.118805 | 0.126456 | 0.41401
416 | 0.232677 | 0.423899 | 0.174652 | 0.118913 | 0.1267 | 0.41643
418 | 0.234697 | 0.428144 | 0.175492 | 0.119488 | 0.126651 | 0.41944
420 | 0.236325 | 0.431874 | 0.176418 | 0.119886 | 0.126887 | 0.42219
422 | 0.238113 | 0.435567 | 0.177701 | 0.120522 | 0.127214 | 0.42475
424 | 0.240349 | 0.438192 | 0.17936 | 0.121165 | 0.127648 | 0.42799
426 | 0.242751 | 0.439984 | 0.180406 | 0.122408 | 0.128012 | 0.43024
428 | 0.244546 | 0.441562 | 0.181567 | 0.1228 | 0.128161 | 0.43267
430 | 0.246568 | 0.442385 | 0.182419 | 0.123395 | 0.128891 | 0.43511
432 | 0.248284 | 0.442547 | 0.183822 | 0.123599 | 0.129001 | 0.43791
434 | 0.250358 | 0.441512 | 0.184494 | 0.124608 | 0.12955 | 0.4404
436 | 0.251879 | 0.439852 | 0.186015 | 0.125105 | 0.129227 | 0.44315
438 | 0.254175 | 0.437623 | 0.187232 | 0.126192 | 0.129627 | 0.44499
440 | 0.256443 | 0.434872 | 0.188545 | 0.126968 | 0.130048 | 0.44771
442 | 0.258264 | 0.431795 | 0.189619 | 0.127477 | 0.130194 | 0.45072
444 | 0.260146 | 0.429938 | 0.190305 | 0.128317 | 0.130702 | 0.45269
446 | 0.26213 | 0.427261 | 0.191471 | 0.129182 | 0.130819 | 0.45462
448 | 0.264447 | 0.424348 | 0.192815 | 0.129898 | 0.131441 | 0.45826
450 | 0.266314 | 0.422605 | 0.193998 | 0.130657 | 0.131535 | 0.46054
452 | 0.268393 | 0.419975 | 0.195055 | 0.13159 | 0.131891 | 0.46281
454 | 0.269926 | 0.419058 | 0.19619 | 0.13215 | 0.132079 | 0.46503
456 | 0.272387 | 0.417222 | 0.197266 | 0.132991 | 0.132854 | 0.46795
458 | 0.274188 | 0.416833 | 0.198472 | 0.134045 | 0.132851 | 0.47002
460 | 0.276413 | 0.415964 | 0.199703 | 0.135258 | 0.133331 | 0.47229
462 | 0.27824 | 0.416102 | 0.200977 | 0.135876 | 0.133589 | 0.47483
464 | 0.280469 | 0.416671 | 0.201748 | 0.137076 | 0.134512 | 0.47754
466 | 0.28194 | 0.419483 | 0.203263 | 0.137341 | 0.134322 | 0.47987
468 | 0.284409 | 0.422926 | 0.204379 | 0.138646 | 0.134977 | 0.48195
470 | 0.286452 | 0.428892 | 0.20552 | 0.139408 | 0.13498 | 0.48355
472 | 0.288699 | 0.435831 | 0.206665 | 0.140242 | 0.135684 | 0.48698
474 | 0.290449 | 0.444187 | 0.207853 | 0.140561 | 0.135811 | 0.48908
476 | 0.292691 | 0.452789 | 0.208783 | 0.14132 | 0.136691 | 0.49119
478 | 0.294503 | 0.463098 | 0.210193 | 0.1419 | 0.137171 | 0.49372
480 | 0.296596 | 0.472652 | 0.21115 | 0.142699 | 0.137503 | 0.4968
482 | 0.298355 | 0.482733 | 0.21237 | 0.143428 | 0.137832 | 0.49959
484 | 0.300292 | 0.492192 | 0.21366 | 0.143789 | 0.13774 | 0.5015
486 | 0.302715 | 0.501942 | 0.214857 | 0.145033 | 0.138486 | 0.50453
488 | 0.30444 | 0.51055 | 0.216418 | 0.145539 | 0.138544 | 0.50724
490 | 0.306525 | 0.51872 | 0.217414 | 0.146399 | 0.138591 | 0.50851
492 | 0.308815 | 0.526129 | 0.218434 | 0.147322 | 0.139154 | 0.51036
494 | 0.310597 | 0.533233 | 0.21994 | 0.147725 | 0.13906 | 0.51322
496 | 0.312876 | 0.539864 | 0.220826 | 0.148973 | 0.139365 | 0.51667
498 | 0.31441 | 0.545327 | 0.222156 | 0.14956 | 0.139671 | 0.51852
500 | 0.316489 | 0.550561 | 0.223271 | 0.150729 | 0.13999 | 0.52051
502 | 0.318476 | 0.554753 | 0.224408 | 0.151218 | 0.139851 | 0.52272
504 | 0.32046 | 0.559348 | 0.225221 | 0.152229 | 0.13986 | 0.52484
506 | 0.322261 | 0.563312 | 0.226327 | 0.152819 | 0.140077 | 0.52656
508 | 0.324614 | 0.567347 | 0.227423 | 0.1541 | 0.140439 | 0.52977
510 | 0.326653 | 0.570269 | 0.228731 | 0.154595 | 0.141026 | 0.5332
512 | 0.328678 | 0.573629 | 0.230232 | 0.155623 | 0.14092 | 0.5356
514 | 0.330477 | 0.5769 | 0.231146 | 0.156008 | 0.140854 | 0.53615
516 | 0.332575 | 0.580629 | 0.232051 | 0.157189 | 0.141278 | 0.53746
518 | 0.335032 | 0.584825 | 0.233182 | 0.158387 | 0.142013 | 0.54025
520 | 0.336562 | 0.589517 | 0.234791 | 0.158687 | 0.141531 | 0.54257
522 | 0.339072 | 0.593942 | 0.235876 | 0.16022 | 0.142137 | 0.54543
524 | 0.340965 | 0.598769 | 0.237234 | 0.161195 | 0.142179 | 0.54691
526 | 0.342702 | 0.604124 | 0.238037 | 0.16171 | 0.142468 | 0.54837
528 | 0.344607 | 0.609495 | 0.239305 | 0.162537 | 0.142759 | 0.55074
530 | 0.346735 | 0.614071 | 0.240595 | 0.163381 | 0.143218 | 0.55352
532 | 0.34867 | 0.617788 | 0.242119 | 0.164113 | 0.143397 | 0.55616
534 | 0.351049 | 0.621707 | 0.243079 | 0.164883 | 0.144314 | 0.55837
536 | 0.352742 | 0.62482 | 0.24396 | 0.165573 | 0.144403 | 0.56058
538 | 0.354929 | 0.627855 | 0.245132 | 0.166365 | 0.144395 | 0.56262
540 | 0.356769 | 0.630317 | 0.246159 | 0.166796 | 0.144396 | 0.56449
542 | 0.359022 | 0.632416 | 0.24733 | 0.167671 | 0.145169 | 0.5675
544 | 0.360946 | 0.634709 | 0.248651 | 0.168749 | 0.14537 | 0.57051
546 | 0.363352 | 0.636334 | 0.249514 | 0.169837 | 0.146125 | 0.57235
548 | 0.365042 | 0.636993 | 0.25031 | 0.170163 | 0.14569 | 0.57192
550 | 0.36762 | 0.6379 | 0.252076 | 0.17204 | 0.146642 | 0.57588
552 | 0.369031 | 0.639175 | 0.253244 | 0.171759 | 0.146445 | 0.577
554 | 0.370981 | 0.639889 | 0.254379 | 0.172231 | 0.146414 | 0.58005
556 | 0.37325 | 0.640157 | 0.255705 | 0.173572 | 0.146906 | 0.58425
558 | 0.375176 | 0.64099 | 0.256588 | 0.174631 | 0.147072 | 0.59168
560 | 0.376515 | 0.640662 | 0.257531 | 0.174165 | 0.146664 | 0.59319
562 | 0.380636 | 0.640898 | 0.260173 | 0.177497 | 0.149201 | 0.60934
564 | 0.383021 | 0.642357 | 0.262454 | 0.17859 | 0.149979 | 0.60959
566 | 0.387011 | 0.647322 | 0.264896 | 0.182084 | 0.153543 | 0.62268
568 | 0.389873 | 0.645642 | 0.267771 | 0.184021 | 0.154459 | 0.62473
570 | 0.391652 | 0.646057 | 0.268417 | 0.184654 | 0.154748 | 0.61967
572 | 0.390306 | 0.642038 | 0.266122 | 0.181774 | 0.151087 | 0.60532
574 | 0.392991 | 0.644053 | 0.268181 | 0.183889 | 0.152446 | 0.59987
576 | 0.395273 | 0.643262 | 0.269742 | 0.184682 | 0.152943 | 0.60162
578 | 0.397593 | 0.640015 | 0.271053 | 0.18577 | 0.152688 | 0.60959
580 | 0.399152 | 0.639996 | 0.271845 | 0.186178 | 0.152317 | 0.60931
582 | 0.401035 | 0.639739 | 0.272735 | 0.186893 | 0.152794 | 0.61194
584 | 0.401906 | 0.638249 | 0.273003 | 0.18719 | 0.151844 | 0.61376
586 | 0.403868 | 0.637534 | 0.274555 | 0.188234 | 0.152268 | 0.61513
588 | 0.406618 | 0.636868 | 0.275971 | 0.189779 | 0.153289 | 0.61497
590 | 0.408944 | 0.635936 | 0.277138 | 0.190839 | 0.153862 | 0.61802
592 | 0.410227 | 0.634125 | 0.277916 | 0.1911 | 0.15295 | 0.62125
594 | 0.411741 | 0.63238 | 0.278574 | 0.191538 | 0.15255 | 0.62149
596 | 0.413774 | 0.63311 | 0.279832 | 0.192616 | 0.153033 | 0.62345
598 | 0.416004 | 0.632802 | 0.281421 | 0.193899 | 0.154241 | 0.62618
600 | 0.418236 | 0.632076 | 0.282824 | 0.19478 | 0.154337 | 0.62734
602 | 0.420061 | 0.631663 | 0.28359 | 0.195267 | 0.154517 | 0.63049
604 | 0.421947 | 0.632589 | 0.285194 | 0.19647 | 0.154741 | 0.63283
606 | 0.423901 | 0.633368 | 0.286197 | 0.197372 | 0.155271 | 0.63383
608 | 0.425983 | 0.634445 | 0.287227 | 0.198203 | 0.155545 | 0.63527
610 | 0.428153 | 0.635196 | 0.288653 | 0.199339 | 0.155787 | 0.63878
612 | 0.430064 | 0.636038 | 0.289563 | 0.200425 | 0.156164 | 0.64126
614 | 0.432038 | 0.636337 | 0.290938 | 0.201086 | 0.156513 | 0.64364
616 | 0.434149 | 0.635713 | 0.291889 | 0.20228 | 0.156787 | 0.64556
618 | 0.435907 | 0.635492 | 0.293324 | 0.203039 | 0.157272 | 0.64818
620 | 0.43796 | 0.635016 | 0.294548 | 0.204419 | 0.157756 | 0.65018
622 | 0.439851 | 0.634273 | 0.295536 | 0.205023 | 0.15809 | 0.65191
624 | 0.441411 | 0.633339 | 0.296402 | 0.205865 | 0.157816 | 0.6537
626 | 0.443661 | 0.632088 | 0.297688 | 0.207034 | 0.158373 | 0.6562
628 | 0.445537 | 0.630198 | 0.299095 | 0.208023 | 0.158707 | 0.65864
630 | 0.447603 | 0.628529 | 0.300374 | 0.209251 | 0.15926 | 0.66062
632 | 0.449455 | 0.627046 | 0.301425 | 0.21027 | 0.159715 | 0.66288
634 | 0.451561 | 0.624711 | 0.302731 | 0.211262 | 0.160109 | 0.665
636 | 0.453558 | 0.623075 | 0.303811 | 0.212388 | 0.160713 | 0.66747
638 | 0.455414 | 0.621334 | 0.305108 | 0.21347 | 0.161087 | 0.66941
640 | 0.457445 | 0.618834 | 0.306309 | 0.214325 | 0.161566 | 0.67179
642 | 0.459244 | 0.617071 | 0.307256 | 0.215344 | 0.161876 | 0.67378
644 | 0.461155 | 0.615349 | 0.308212 | 0.216311 | 0.162174 | 0.67571
646 | 0.463115 | 0.612623 | 0.309542 | 0.217414 | 0.162365 | 0.67781
648 | 0.465297 | 0.609921 | 0.310807 | 0.218718 | 0.163067 | 0.68023
650 | 0.466951 | 0.60823 | 0.312159 | 0.219543 | 0.163429 | 0.68207
652 | 0.468802 | 0.605422 | 0.313171 | 0.220548 | 0.163844 | 0.68385
654 | 0.470781 | 0.602755 | 0.314439 | 0.221634 | 0.164196 | 0.68583
656 | 0.472785 | 0.600436 | 0.315671 | 0.222618 | 0.164734 | 0.68779
658 | 0.474388 | 0.598484 | 0.316877 | 0.223484 | 0.164832 | 0.68948
660 | 0.476501 | 0.59581 | 0.317943 | 0.224764 | 0.165551 | 0.69164
662 | 0.478327 | 0.593327 | 0.319192 | 0.225939 | 0.165834 | 0.69359
664 | 0.480427 | 0.590257 | 0.320683 | 0.22689 | 0.166317 | 0.69541
666 | 0.482237 | 0.588065 | 0.32154 | 0.22787 | 0.166611 | 0.69733
668 | 0.484006 | 0.585298 | 0.322754 | 0.228724 | 0.166841 | 0.69964
670 | 0.486019 | 0.58269 | 0.324194 | 0.229988 | 0.167581 | 0.70106
672 | 0.487894 | 0.580045 | 0.325641 | 0.231169 | 0.16791 | 0.70367
674 | 0.489879 | 0.577612 | 0.326793 | 0.232691 | 0.168215 | 0.70518
676 | 0.491752 | 0.574935 | 0.327984 | 0.233528 | 0.168846 | 0.70699
678 | 0.493278 | 0.572481 | 0.329195 | 0.234484 | 0.168975 | 0.70865
680 | 0.495314 | 0.569893 | 0.330518 | 0.235055 | 0.169367 | 0.7106
682 | 0.497329 | 0.567313 | 0.331435 | 0.236344 | 0.169611 | 0.71202
684 | 0.499142 | 0.564692 | 0.332482 | 0.237442 | 0.170146 | 0.71368
686 | 0.500687 | 0.562273 | 0.333779 | 0.238501 | 0.170129 | 0.71592
688 | 0.502571 | 0.559585 | 0.335061 | 0.23958 | 0.170661 | 0.71754
690 | 0.504242 | 0.557298 | 0.336335 | 0.24031 | 0.170912 | 0.71895
692 | 0.506207 | 0.554612 | 0.337335 | 0.241889 | 0.171325 | 0.721
694 | 0.507944 | 0.552191 | 0.338262 | 0.242916 | 0.171617 | 0.72277
696 | 0.509532 | 0.549432 | 0.33954 | 0.243956 | 0.17166 | 0.72389
698 | 0.511679 | 0.546878 | 0.34086 | 0.245133 | 0.172185 | 0.72634
700 | 0.513379 | 0.54497 | 0.342385 | 0.246082 | 0.172245 | 0.72796
702 | 0.515149 | 0.542633 | 0.343598 | 0.246916 | 0.172527 | 0.72932
704 | 0.517055 | 0.540205 | 0.34456 | 0.247897 | 0.172809 | 0.7311
706 | 0.519155 | 0.538481 | 0.345777 | 0.249082 | 0.173102 | 0.73272
708 | 0.521095 | 0.53685 | 0.34725 | 0.250179 | 0.174161 | 0.73356
710 | 0.522462 | 0.534683 | 0.349143 | 0.25144 | 0.174299 | 0.73529
712 | 0.524389 | 0.532881 | 0.3497 | 0.252208 | 0.174077 | 0.73771
714 | 0.526273 | 0.531644 | 0.350716 | 0.25372 | 0.174006 | 0.73933
716 | 0.528136 | 0.529563 | 0.352514 | 0.255213 | 0.175126 | 0.74059
718 | 0.529852 | 0.528404 | 0.353625 | 0.256297 | 0.175419 | 0.74316
720 | 0.531469 | 0.527845 | 0.354489 | 0.256903 | 0.175319 | 0.74417
722 | 0.533315 | 0.527854 | 0.355763 | 0.258697 | 0.176005 | 0.74494
724 | 0.534992 | 0.52706 | 0.356931 | 0.259375 | 0.17598 | 0.74698
726 | 0.5367 | 0.526665 | 0.357786 | 0.259316 | 0.176136 | 0.74831
728 | 0.538741 | 0.527177 | 0.359014 | 0.260832 | 0.176391 | 0.74908
730 | 0.540499 | 0.527408 | 0.360503 | 0.263051 | 0.177044 | 0.75045
732 | 0.542245 | 0.527642 | 0.362017 | 0.264512 | 0.177064 | 0.7528
734 | 0.543812 | 0.528208 | 0.363174 | 0.264946 | 0.177568 | 0.75473
736 | 0.545435 | 0.529317 | 0.363523 | 0.264102 | 0.178 | 0.75435
738 | 0.547419 | 0.529931 | 0.364546 | 0.265541 | 0.17808 | 0.75561
740 | 0.549306 | 0.530534 | 0.365889 | 0.267704 | 0.17893 | 0.75647
742 | 0.550877 | 0.531377 | 0.368038 | 0.269342 | 0.179682 | 0.75745
744 | 0.552677 | 0.531816 | 0.368713 | 0.270265 | 0.180222 | 0.75878
746 | 0.554874 | 0.532247 | 0.370445 | 0.271779 | 0.179864 | 0.76077
748 | 0.556052 | 0.531811 | 0.3715 | 0.27244 | 0.180659 | 0.76114
750 | 0.55744 | 0.53113 | 0.371857 | 0.273073 | 0.180518 | 0.76296
752 | 0.559484 | 0.530829 | 0.373671 | 0.27498 | 0.180433 | 0.76539
754 | 0.560945 | 0.529885 | 0.375271 | 0.275812 | 0.180832 | 0.76674
756 | 0.562635 | 0.527815 | 0.376488 | 0.276818 | 0.182086 | 0.76755
758 | 0.564701 | 0.527027 | 0.377871 | 0.277762 | 0.182205 | 0.76966
760 | 0.566761 | 0.525245 | 0.379117 | 0.280399 | 0.182105 | 0.77204
762 | 0.567985 | 0.522389 | 0.380037 | 0.281133 | 0.181788 | 0.77205
764 | 0.569688 | 0.520386 | 0.381157 | 0.281451 | 0.182019 | 0.77313
766 | 0.572597 | 0.517738 | 0.382972 | 0.284818 | 0.183955 | 0.77516
768 | 0.574081 | 0.515644 | 0.384027 | 0.286061 | 0.184366 | 0.77583
770 | 0.575084 | 0.512953 | 0.384643 | 0.285504 | 0.183933 | 0.77708
772 | 0.577062 | 0.509583 | 0.385828 | 0.286783 | 0.184237 | 0.77882
774 | 0.579 | 0.507282 | 0.387519 | 0.287526 | 0.18631 | 0.77761
776 | 0.57975 | 0.505244 | 0.387952 | 0.288544 | 0.184891 | 0.77916
778 | 0.581607 | 0.502841 | 0.388925 | 0.290974 | 0.1841 | 0.78136
780 | 0.583646 | 0.500625 | 0.38973 | 0.291128 | 0.184932 | 0.78202
782 | 0.584585 | 0.497802 | 0.389785 | 0.291128 | 0.183778 | 0.78125
784 | 0.586098 | 0.495449 | 0.391019 | 0.293098 | 0.1849 | 0.78172
786 | 0.588044 | 0.493244 | 0.393319 | 0.293062 | 0.185454 | 0.78245
788 | 0.591492 | 0.49123 | 0.396436 | 0.296318 | 0.187976 | 0.78963
790 | 0.593492 | 0.488566 | 0.398545 | 0.298818 | 0.189449 | 0.79114
792 | 0.594581 | 0.485826 | 0.399605 | 0.299765 | 0.188679 | 0.79031
794 | 0.594407 | 0.482179 | 0.398199 | 0.297742 | 0.187576 | 0.79125
796 | 0.597083 | 0.48045 | 0.400468 | 0.301909 | 0.189947 | 0.791
798 | 0.598566 | 0.479178 | 0.401788 | 0.302876 | 0.189501 | 0.79111
800 | 0.600705 | 0.475897 | 0.402793 | 0.304873 | 0.189405 | 0.79418
802 | 0.601115 | 0.474661 | 0.401567 | 0.302852 | 0.187659 | 0.7974
804 | 0.602846 | 0.471492 | 0.401841 | 0.303973 | 0.188263 | 0.79672
806 | 0.605422 | 0.468008 | 0.405178 | 0.307187 | 0.190465 | 0.79775
808 | 0.607927 | 0.465712 | 0.408111 | 0.310309 | 0.192304 | 0.79868
810 | 0.610774 | 0.462905 | 0.412454 | 0.315262 | 0.194976 | 0.80021
812 | 0.612426 | 0.460852 | 0.412942 | 0.314993 | 0.194326 | 0.80473
814 | 0.614189 | 0.459498 | 0.412051 | 0.314489 | 0.192723 | 0.80519
816 | 0.618136 | 0.457275 | 0.41699 | 0.319098 | 0.197829 | 0.80691
818 | 0.618641 | 0.455249 | 0.417382 | 0.318871 | 0.197575 | 0.80712
820 | 0.617624 | 0.451976 | 0.415684 | 0.318128 | 0.196358 | 0.81077
822 | 0.619674 | 0.449732 | 0.417775 | 0.321233 | 0.196999 | 0.80942
824 | 0.619948 | 0.447294 | 0.4185 | 0.321732 | 0.196364 | 0.80701
826 | 0.623186 | 0.446807 | 0.423083 | 0.326169 | 0.200649 | 0.80547
828 | 0.624933 | 0.444894 | 0.424882 | 0.328936 | 0.201862 | 0.8031
830 | 0.622943 | 0.441427 | 0.423025 | 0.326219 | 0.199247 | 0.80392
832 | 0.630182 | 0.443239 | 0.430794 | 0.334626 | 0.205575 | 0.81857
834 | 0.635639 | 0.44402 | 0.437393 | 0.341468 | 0.210863 | 0.82669
836 | 0.637535 | 0.440763 | 0.441968 | 0.347245 | 0.21676 | 0.82717
838 | 0.632538 | 0.43732 | 0.434547 | 0.340556 | 0.210087 | 0.81648
840 | 0.635156 | 0.435809 | 0.438987 | 0.34542 | 0.213519 | 0.80388
842 | 0.642954 | 0.436112 | 0.451427 | 0.357415 | 0.224554 | 0.81216
844 | 0.6515 | 0.436051 | 0.464225 | 0.371324 | 0.238154 | 0.81098
846 | 0.641256 | 0.433436 | 0.450813 | 0.358559 | 0.225788 | 0.82347
848 | 0.63162 | 0.432294 | 0.43018 | 0.335987 | 0.203168 | 0.82782
850 | 0.63736 | 0.434879 | 0.430635 | 0.334776 | 0.199229 | 0.82243
852 | 0.63796 | 0.435884 | 0.427195 | 0.329676 | 0.192985 | 0.82096
854 | 0.632411 | 0.430609 | 0.423624 | 0.325999 | 0.190847 | 0.81401
856 | 0.634406 | 0.427265 | 0.42817 | 0.332222 | 0.195995 | 0.82839
858 | 0.643884 | 0.427829 | 0.440148 | 0.345773 | 0.207257 | 0.8325
860 | 0.641085 | 0.426497 | 0.432181 | 0.335671 | 0.197212 | 0.82849
862 | 0.644934 | 0.427098 | 0.433102 | 0.335664 | 0.196109 | 0.83067
864 | 0.645435 | 0.424015 | 0.433292 | 0.337703 | 0.196816 | 0.8271
866 | 0.645897 | 0.421871 | 0.434406 | 0.338383 | 0.195083 | 0.82805
868 | 0.646169 | 0.41981 | 0.433299 | 0.335275 | 0.191987 | 0.83338
870 | 0.647554 | 0.416394 | 0.434291 | 0.335856 | 0.194162 | 0.8358
872 | 0.649027 | 0.414024 | 0.437074 | 0.338657 | 0.196108 | 0.83256
874 | 0.650162 | 0.41224 | 0.439444 | 0.343133 | 0.199477 | 0.83457
876 | 0.652614 | 0.410373 | 0.439272 | 0.343687 | 0.198864 | 0.83695
878 | 0.653484 | 0.408021 | 0.437793 | 0.34217 | 0.195204 | 0.83635
880 | 0.656556 | 0.406325 | 0.442515 | 0.346298 | 0.1991 | 0.83567
882 | 0.659095 | 0.405518 | 0.44584 | 0.349222 | 0.201224 | 0.83677
884 | 0.659392 | 0.404195 | 0.445038 | 0.348696 | 0.200563 | 0.83809
886 | 0.660741 | 0.402036 | 0.444068 | 0.347414 | 0.197834 | 0.84083
888 | 0.664034 | 0.400189 | 0.448824 | 0.353509 | 0.203084 | 0.84256
890 | 0.665601 | 0.399513 | 0.451982 | 0.356194 | 0.206433 | 0.84471
892 | 0.668321 | 0.396813 | 0.454567 | 0.359537 | 0.208801 | 0.84672
894 | 0.670625 | 0.395715 | 0.45693 | 0.361676 | 0.209306 | 0.84576
896 | 0.670107 | 0.393422 | 0.454607 | 0.359996 | 0.205149 | 0.84583
898 | 0.671809 | 0.391716 | 0.455472 | 0.360491 | 0.20402 | 0.84583
900 | 0.672858 | 0.391827 | 0.456603 | 0.360944 | 0.20399 | 0.84755
902 | 0.673291 | 0.390173 | 0.456949 | 0.363101 | 0.205009 | 0.84914
904 | 0.675475 | 0.389793 | 0.460195 | 0.365899 | 0.20763 | 0.85049
906 | 0.676541 | 0.38861 | 0.460547 | 0.367134 | 0.20817 | 0.85198
908 | 0.679136 | 0.389363 | 0.464517 | 0.372006 | 0.211289 | 0.85283
910 | 0.680228 | 0.388272 | 0.464371 | 0.375661 | 0.211538 | 0.85179
912 | 0.680446 | 0.386677 | 0.464578 | 0.377731 | 0.211639 | 0.85426
914 | 0.679918 | 0.386041 | 0.462095 | 0.374516 | 0.206682 | 0.85612
916 | 0.680275 | 0.385941 | 0.460904 | 0.372798 | 0.204472 | 0.85715
918 | 0.682008 | 0.3864 | 0.462799 | 0.373783 | 0.205422 | 0.85681
920 | 0.683515 | 0.389045 | 0.464776 | 0.375655 | 0.206453 | 0.85676
922 | 0.684248 | 0.389961 | 0.465369 | 0.374808 | 0.205155 | 0.85889
924 | 0.687842 | 0.390518 | 0.469034 | 0.37892 | 0.208493 | 0.85966
926 | 0.687264 | 0.39069 | 0.466646 | 0.37586 | 0.204336 | 0.86054
928 | 0.688961 | 0.39137 | 0.468135 | 0.3779 | 0.206152 | 0.86127
930 | 0.691567 | 0.39436 | 0.471615 | 0.381928 | 0.209183 | 0.86335
932 | 0.693119 | 0.394805 | 0.472387 | 0.38304 | 0.209799 | 0.8645
934 | 0.694096 | 0.394315 | 0.472959 | 0.3833 | 0.209233 | 0.86482
936 | 0.695478 | 0.39479 | 0.474553 | 0.385607 | 0.21028 | 0.86522
938 | 0.696818 | 0.39488 | 0.475284 | 0.386455 | 0.210378 | 0.86577
940 | 0.698052 | 0.394028 | 0.475861 | 0.387275 | 0.210211 | 0.86662
942 | 0.699688 | 0.393336 | 0.477498 | 0.389545 | 0.211535 | 0.86738
944 | 0.701337 | 0.392028 | 0.479043 | 0.391284 | 0.212341 | 0.86808
946 | 0.701917 | 0.38969 | 0.478819 | 0.39093 | 0.210733 | 0.86967
948 | 0.703404 | 0.389444 | 0.480644 | 0.392837 | 0.212271 | 0.87044
950 | 0.704826 | 0.388169 | 0.48232 | 0.395374 | 0.21383 | 0.87014
952 | 0.705587 | 0.386326 | 0.482485 | 0.395642 | 0.212437 | 0.87209
954 | 0.706837 | 0.38383 | 0.48343 | 0.396862 | 0.213205 | 0.87295
956 | 0.708327 | 0.382067 | 0.484973 | 0.398885 | 0.214654 | 0.87383
958 | 0.709378 | 0.379463 | 0.485486 | 0.399459 | 0.213985 | 0.87571
960 | 0.711202 | 0.376288 | 0.48745 | 0.402042 | 0.215892 | 0.87669
962 | 0.712606 | 0.374614 | 0.489142 | 0.403803 | 0.216694 | 0.87689
964 | 0.713473 | 0.372675 | 0.488901 | 0.403532 | 0.21541 | 0.87696
966 | 0.713547 | 0.370447 | 0.487632 | 0.402722 | 0.213484 | 0.87703
968 | 0.714902 | 0.368331 | 0.489097 | 0.403719 | 0.213493 | 0.87876
970 | 0.716618 | 0.366772 | 0.490818 | 0.405809 | 0.21446 | 0.87862
972 | 0.717771 | 0.365351 | 0.4918 | 0.40689 | 0.214499 | 0.88004
974 | 0.71919 | 0.364808 | 0.493055 | 0.408441 | 0.215385 | 0.88114
976 | 0.720761 | 0.3637 | 0.49445 | 0.410426 | 0.216378 | 0.8821
978 | 0.722638 | 0.361984 | 0.49702 | 0.412765 | 0.21805 | 0.88242
980 | 0.724057 | 0.360371 | 0.497833 | 0.414282 | 0.218634 | 0.88375
982 | 0.725184 | 0.358964 | 0.498918 | 0.414866 | 0.218412 | 0.88497
984 | 0.72629 | 0.35686 | 0.49984 | 0.416544 | 0.21906 | 0.88546
986 | 0.727534 | 0.355474 | 0.501336 | 0.418499 | 0.220127 | 0.88554
988 | 0.72883 | 0.354833 | 0.502498 | 0.41996 | 0.220258 | 0.88584
990 | 0.729766 | 0.353359 | 0.503476 | 0.420756 | 0.220242 | 0.88676
992 | 0.731187 | 0.351551 | 0.504955 | 0.422754 | 0.221324 | 0.88778
994 | 0.732408 | 0.350662 | 0.505784 | 0.42368 | 0.221801 | 0.88874
996 | 0.733296 | 0.350305 | 0.507127 | 0.424731 | 0.221989 | 0.88949
998 | 0.734365 | 0.34866 | 0.508343 | 0.42606 | 0.22245 | 0.88944
1000 | 0.735478 | 0.3477 | 0.509208 | 0.427636 | 0.223171 | 0.8905
1000 | 0.736987 | 0.347361 | 0.510165 | 0.429761 | 0.223515 | 0.89193
1000 | 0.738267 | 0.34694 | 0.511386 | 0.431411 | 0.224247 | 0.89259
1010 | 0.738867 | 0.346135 | 0.512304 | 0.431804 | 0.22421 | 0.8936
1010 | 0.740057 | 0.344866 | 0.512931 | 0.43282 | 0.224743 | 0.89412
1010 | 0.741071 | 0.344699 | 0.51413 | 0.434257 | 0.224513 | 0.89453
1010 | 0.742516 | 0.344039 | 0.515556 | 0.435775 | 0.225355 | 0.89557
1010 | 0.74353 | 0.343777 | 0.516093 | 0.436872 | 0.225345 | 0.89641
1020 | 0.744323 | 0.34323 | 0.517037 | 0.43823 | 0.226027 | 0.89697
1020 | 0.745639 | 0.342694 | 0.518415 | 0.439721 | 0.226454 | 0.89724
1020 | 0.746612 | 0.342239 | 0.518715 | 0.44045 | 0.226267 | 0.89789
1020 | 0.747658 | 0.342073 | 0.520036 | 0.441266 | 0.227309 | 0.8988
1020 | 0.748746 | 0.341625 | 0.520765 | 0.443043 | 0.227641 | 0.89968
1030 | 0.749869 | 0.341205 | 0.521061 | 0.444429 | 0.227863 | 0.90039
1030 | 0.750851 | 0.340814 | 0.522434 | 0.445539 | 0.228566 | 0.90109
1030 | 0.752083 | 0.340534 | 0.5236 | 0.447176 | 0.229083 | 0.90199
1030 | 0.753251 | 0.340103 | 0.525164 | 0.448147 | 0.228893 | 0.90251
1030 | 0.754081 | 0.339531 | 0.525772 | 0.449236 | 0.228623 | 0.90309
1040 | 0.755061 | 0.339093 | 0.526849 | 0.450832 | 0.229817 | 0.90427
1040 | 0.756026 | 0.338886 | 0.527997 | 0.452178 | 0.230564 | 0.90523
1040 | 0.757451 | 0.338746 | 0.528749 | 0.453681 | 0.231251 | 0.9056
1040 | 0.758878 | 0.338546 | 0.529992 | 0.455217 | 0.230806 | 0.90594
1040 | 0.759881 | 0.337589 | 0.530859 | 0.456892 | 0.231282 | 0.90627
1050 | 0.760658 | 0.336692 | 0.531848 | 0.458161 | 0.23233 | 0.9072
1050 | 0.761646 | 0.336666 | 0.532937 | 0.458873 | 0.232033 | 0.90805
1050 | 0.762581 | 0.336908 | 0.53426 | 0.459496 | 0.232089 | 0.90893
1050 | 0.763699 | 0.336699 | 0.535441 | 0.46214 | 0.233127 | 0.90932
1050 | 0.764561 | 0.335837 | 0.536674 | 0.463444 | 0.232961 | 0.90983
1060 | 0.765455 | 0.334873 | 0.537071 | 0.464098 | 0.234035 | 0.91046
1060 | 0.766569 | 0.334617 | 0.537775 | 0.465214 | 0.234019 | 0.91121
1060 | 0.767681 | 0.334492 | 0.538741 | 0.466453 | 0.234861 | 0.91179
1060 | 0.769231 | 0.333663 | 0.539969 | 0.468042 | 0.235803 | 0.91328
1060 | 0.770347 | 0.334034 | 0.540813 | 0.469158 | 0.235447 | 0.9138
1070 | 0.770871 | 0.33307 | 0.541421 | 0.470415 | 0.236145 | 0.91379
1070 | 0.772255 | 0.332676 | 0.543135 | 0.472302 | 0.237616 | 0.91397
1070 | 0.773699 | 0.332637 | 0.544503 | 0.473722 | 0.239028 | 0.9155
1070 | 0.774416 | 0.331821 | 0.545105 | 0.474131 | 0.238333 | 0.9158
1070 | 0.7752 | 0.330205 | 0.545082 | 0.474925 | 0.238222 | 0.91559
1080 | 0.776259 | 0.329997 | 0.545827 | 0.476244 | 0.238556 | 0.9166
1080 | 0.777353 | 0.330646 | 0.546855 | 0.477574 | 0.238606 | 0.91743
1080 | 0.778291 | 0.330644 | 0.548064 | 0.478915 | 0.239379 | 0.91769
1080 | 0.779001 | 0.330249 | 0.548715 | 0.480189 | 0.239666 | 0.9183
1080 | 0.780396 | 0.330418 | 0.549938 | 0.482225 | 0.239895 | 0.9193
1090 | 0.781274 | 0.330129 | 0.550571 | 0.482582 | 0.240562 | 0.91966
1090 | 0.782115 | 0.330278 | 0.551482 | 0.483653 | 0.240892 | 0.92035
1090 | 0.783145 | 0.330687 | 0.552823 | 0.485632 | 0.24213 | 0.92079
1090 | 0.783653 | 0.329543 | 0.553497 | 0.486334 | 0.241305 | 0.92089
1090 | 0.784863 | 0.330208 | 0.555049 | 0.487873 | 0.241944 | 0.92183
1100 | 0.786104 | 0.329861 | 0.556031 | 0.488407 | 0.241849 | 0.92275
1100 | 0.787636 | 0.329023 | 0.557443 | 0.489356 | 0.243917 | 0.92325
1100 | 0.788188 | 0.328129 | 0.557285 | 0.491404 | 0.244386 | 0.9234
1100 | 0.788917 | 0.32774 | 0.558174 | 0.492011 | 0.243221 | 0.92419
1100 | 0.789447 | 0.327652 | 0.558809 | 0.492762 | 0.242193 | 0.92459
1110 | 0.790433 | 0.327533 | 0.559686 | 0.494064 | 0.243484 | 0.92499
1110 | 0.791876 | 0.328798 | 0.561354 | 0.496545 | 0.243441 | 0.92549
1110 | 0.792747 | 0.328973 | 0.562462 | 0.497954 | 0.242933 | 0.92582
1110 | 0.793634 | 0.3281 | 0.563116 | 0.499103 | 0.245339 | 0.92644
1110 | 0.794682 | 0.32828 | 0.564704 | 0.499992 | 0.246722 | 0.92727
1120 | 0.795634 | 0.32886 | 0.564994 | 0.501501 | 0.24691 | 0.92787
1120 | 0.79606 | 0.328512 | 0.564888 | 0.501184 | 0.246397 | 0.92798
1120 | 0.797048 | 0.327768 | 0.566188 | 0.502928 | 0.24678 | 0.92843
1120 | 0.797915 | 0.326098 | 0.567125 | 0.503033 | 0.24637 | 0.92848
1120 | 0.799012 | 0.324885 | 0.56873 | 0.505135 | 0.247377 | 0.92935
1130 | 0.799495 | 0.324353 | 0.569122 | 0.504586 | 0.246991 | 0.93022
1130 | 0.800719 | 0.325771 | 0.569794 | 0.506799 | 0.248483 | 0.93073
1130 | 0.801446 | 0.327169 | 0.570884 | 0.507773 | 0.247045 | 0.93093
1130 | 0.801748 | 0.327228 | 0.570803 | 0.507443 | 0.247381 | 0.93136
1130 | 0.803046 | 0.327744 | 0.571789 | 0.510252 | 0.248993 | 0.93178
1140 | 0.804783 | 0.329934 | 0.574152 | 0.512575 | 0.249574 | 0.93212
1140 | 0.805738 | 0.330905 | 0.576158 | 0.513584 | 0.250429 | 0.93254
1140 | 0.8064 | 0.329364 | 0.576797 | 0.514195 | 0.251509 | 0.93295
1140 | 0.807334 | 0.327829 | 0.576769 | 0.515353 | 0.251604 | 0.93309
1140 | 0.808357 | 0.327019 | 0.577875 | 0.516514 | 0.252641 | 0.93371
1150 | 0.809721 | 0.326628 | 0.579276 | 0.518555 | 0.253788 | 0.93364
1150 | 0.810767 | 0.328688 | 0.580908 | 0.521711 | 0.254448 | 0.93434
1150 | 0.811987 | 0.330314 | 0.581897 | 0.523429 | 0.254401 | 0.9352
1150 | 0.812745 | 0.330602 | 0.582691 | 0.524182 | 0.253814 | 0.93497
1150 | 0.813118 | 0.330338 | 0.583333 | 0.525245 | 0.255091 | 0.93563
1160 | 0.813994 | 0.331464 | 0.584362 | 0.526859 | 0.25577 | 0.93642
1160 | 0.814735 | 0.330763 | 0.585245 | 0.528418 | 0.255882 | 0.93641
1160 | 0.815309 | 0.330202 | 0.585479 | 0.528124 | 0.255441 | 0.93641
1160 | 0.816942 | 0.330844 | 0.586397 | 0.529482 | 0.256885 | 0.93727
1160 | 0.817352 | 0.330717 | 0.58747 | 0.530299 | 0.25562 | 0.93774
1170 | 0.817711 | 0.329332 | 0.587838 | 0.53036 | 0.253403 | 0.93808
1170 | 0.818859 | 0.328221 | 0.588492 | 0.532626 | 0.255374 | 0.93849
1170 | 0.819882 | 0.329662 | 0.590732 | 0.534509 | 0.25823 | 0.93903
1170 | 0.820795 | 0.332228 | 0.591641 | 0.535181 | 0.258477 | 0.93945
1170 | 0.822042 | 0.331012 | 0.593066 | 0.536102 | 0.259016 | 0.94022
1180 | 0.822828 | 0.330628 | 0.594683 | 0.538295 | 0.260324 | 0.94052
1180 | 0.823705 | 0.33078 | 0.594734 | 0.540433 | 0.261862 | 0.94056
1180 | 0.824414 | 0.33026 | 0.595305 | 0.540926 | 0.259852 | 0.94129
1180 | 0.825276 | 0.329743 | 0.596122 | 0.541185 | 0.260395 | 0.94179
1180 | 0.825777 | 0.332121 | 0.597511 | 0.542167 | 0.260996 | 0.94159
1190 | 0.826957 | 0.330235 | 0.598839 | 0.543286 | 0.264858 | 0.94226
1190 | 0.827567 | 0.330095 | 0.599636 | 0.544571 | 0.265393 | 0.94278
1190 | 0.82832 | 0.330722 | 0.600847 | 0.545966 | 0.264647 | 0.94282
1190 | 0.828518 | 0.332315 | 0.601458 | 0.547204 | 0.264366 | 0.94311
1190 | 0.828965 | 0.330082 | 0.60227 | 0.548259 | 0.26405 | 0.94375
1200 | 0.83006 | 0.329416 | 0.603014 | 0.549105 | 0.264538 | 0.94448
1200 | 0.830834 | 0.329537 | 0.603433 | 0.549475 | 0.264142 | 0.94462
1200 | 0.831432 | 0.329317 | 0.604156 | 0.549436 | 0.262953 | 0.94521
1200 | 0.831969 | 0.329846 | 0.604514 | 0.549279 | 0.261141 | 0.94557
1200 | 0.832942 | 0.33153 | 0.604979 | 0.549806 | 0.261623 | 0.94565
1210 | 0.833406 | 0.330668 | 0.605882 | 0.55082 | 0.262417 | 0.94599
1210 | 0.834669 | 0.331252 | 0.606672 | 0.552386 | 0.263085 | 0.94644
1210 | 0.835756 | 0.334447 | 0.607266 | 0.553711 | 0.263639 | 0.94689
1210 | 0.836413 | 0.336522 | 0.607812 | 0.554651 | 0.263479 | 0.94716
1210 | 0.836913 | 0.337421 | 0.608377 | 0.556264 | 0.263871 | 0.94756
1220 | 0.837729 | 0.337387 | 0.609814 | 0.55844 | 0.265717 | 0.94824
1220 | 0.83882 | 0.3381 | 0.611343 | 0.560549 | 0.267056 | 0.94835
1220 | 0.839478 | 0.336677 | 0.611569 | 0.561245 | 0.265845 | 0.94841
1220 | 0.84052 | 0.336638 | 0.613438 | 0.562503 | 0.266578 | 0.94921
1220 | 0.841396 | 0.335847 | 0.614393 | 0.563961 | 0.268431 | 0.94978
1230 | 0.841847 | 0.335611 | 0.614938 | 0.565293 | 0.26874 | 0.94997
1230 | 0.843018 | 0.336452 | 0.616953 | 0.566538 | 0.268865 | 0.95018
1230 | 0.843439 | 0.334435 | 0.617158 | 0.567642 | 0.268631 | 0.95023
1230 | 0.844273 | 0.33545 | 0.618275 | 0.568981 | 0.270536 | 0.95092
1230 | 0.845362 | 0.334356 | 0.61914 | 0.570457 | 0.271434 | 0.95127
1240 | 0.845973 | 0.332644 | 0.620332 | 0.571417 | 0.271506 | 0.95143
1240 | 0.846542 | 0.329814 | 0.621004 | 0.571718 | 0.271631 | 0.95183
1240 | 0.84754 | 0.330355 | 0.621809 | 0.573638 | 0.27172 | 0.95216
1240 | 0.848517 | 0.329694 | 0.622419 | 0.575235 | 0.27309 | 0.95253
1240 | 0.849122 | 0.329041 | 0.62332 | 0.576087 | 0.272915 | 0.95275
1250 | 0.849564 | 0.327107 | 0.623851 | 0.577052 | 0.273307 | 0.95283
1250 | 0.850268 | 0.326099 | 0.625157 | 0.577845 | 0.273494 | 0.9529
1250 | 0.851162 | 0.326459 | 0.626275 | 0.579468 | 0.274431 | 0.95332
1250 | 0.852031 | 0.325419 | 0.626986 | 0.58085 | 0.27464 | 0.95356
1250 | 0.852544 | 0.324568 | 0.627636 | 0.582051 | 0.275227 | 0.95376
1260 | 0.853404 | 0.324843 | 0.628699 | 0.583397 | 0.276981 | 0.95455
1260 | 0.854317 | 0.326519 | 0.629965 | 0.58466 | 0.276957 | 0.95496
1260 | 0.85513 | 0.325002 | 0.630833 | 0.585638 | 0.277709 | 0.95519
1260 | 0.855398 | 0.323969 | 0.63132 | 0.586605 | 0.277052 | 0.95556
1260 | 0.856003 | 0.323667 | 0.632203 | 0.587855 | 0.277776 | 0.9565
1270 | 0.856971 | 0.32528 | 0.633371 | 0.589292 | 0.278911 | 0.95669
1270 | 0.857754 | 0.325222 | 0.634243 | 0.590491 | 0.279983 | 0.95648
1270 | 0.858274 | 0.32427 | 0.634549 | 0.591186 | 0.279197 | 0.95676
1270 | 0.858799 | 0.324649 | 0.635355 | 0.592153 | 0.279416 | 0.95719
1270 | 0.859726 | 0.324928 | 0.636921 | 0.593876 | 0.280964 | 0.95761
1280 | 0.8604 | 0.324982 | 0.63784 | 0.595175 | 0.28185 | 0.95776
1280 | 0.861068 | 0.325391 | 0.638891 | 0.596012 | 0.281743 | 0.95812
1280 | 0.861776 | 0.324201 | 0.639358 | 0.597167 | 0.282226 | 0.95838
1280 | 0.862136 | 0.324088 | 0.639997 | 0.597978 | 0.282014 | 0.95852
1280 | 0.862974 | 0.325382 | 0.641007 | 0.59948 | 0.28299 | 0.95888
1290 | 0.863882 | 0.326366 | 0.642218 | 0.600647 | 0.284107 | 0.95892
1290 | 0.864554 | 0.327333 | 0.642925 | 0.601882 | 0.284574 | 0.95885
1290 | 0.86494 | 0.327306 | 0.643906 | 0.602769 | 0.284357 | 0.95953
1290 | 0.865711 | 0.327012 | 0.644611 | 0.60397 | 0.284895 | 0.96006
1290 | 0.866237 | 0.327352 | 0.64539 | 0.604404 | 0.284698 | 0.96011
1300 | 0.866893 | 0.327693 | 0.646247 | 0.605986 | 0.285274 | 0.96021
1300 | 0.867448 | 0.328613 | 0.647272 | 0.607072 | 0.285761 | 0.9604
1300 | 0.868215 | 0.32825 | 0.647836 | 0.607933 | 0.285885 | 0.96018
1300 | 0.868667 | 0.327602 | 0.648554 | 0.608648 | 0.286041 | 0.96054
1300 | 0.86938 | 0.32902 | 0.649987 | 0.609745 | 0.286287 | 0.96107
1310 | 0.87022 | 0.330011 | 0.651058 | 0.61138 | 0.287334 | 0.96137
1310 | 0.870723 | 0.330785 | 0.651661 | 0.612032 | 0.287769 | 0.96154
1310 | 0.870989 | 0.330269 | 0.652312 | 0.612869 | 0.287763 | 0.96184
1310 | 0.871726 | 0.33102 | 0.653412 | 0.613948 | 0.288662 | 0.96197
1310 | 0.872333 | 0.331404 | 0.654088 | 0.615003 | 0.289155 | 0.96227
1320 | 0.872635 | 0.331788 | 0.65473 | 0.616308 | 0.289398 | 0.96268
1320 | 0.873213 | 0.333204 | 0.655707 | 0.617591 | 0.289653 | 0.96278
1320 | 0.874123 | 0.333858 | 0.656733 | 0.618415 | 0.290359 | 0.96304
1320 | 0.874509 | 0.333877 | 0.657074 | 0.619384 | 0.290271 | 0.96314
1320 | 0.874984 | 0.333886 | 0.657903 | 0.619988 | 0.290779 | 0.96327
1330 | 0.87583 | 0.335159 | 0.658929 | 0.621262 | 0.291307 | 0.96362
1330 | 0.876373 | 0.335202 | 0.659634 | 0.62251 | 0.291877 | 0.9638
1330 | 0.876891 | 0.335043 | 0.660008 | 0.623149 | 0.291887 | 0.96403
1330 | 0.877326 | 0.335937 | 0.660744 | 0.624164 | 0.292059 | 0.96417
1330 | 0.878023 | 0.336279 | 0.661623 | 0.625546 | 0.292694 | 0.96437
1340 | 0.878682 | 0.336759 | 0.662261 | 0.626662 | 0.293389 | 0.96464
1340 | 0.879161 | 0.337128 | 0.663227 | 0.627727 | 0.293751 | 0.9648
1340 | 0.87978 | 0.337383 | 0.664301 | 0.628939 | 0.293928 | 0.96494
1340 | 0.880297 | 0.337838 | 0.664967 | 0.629583 | 0.294465 | 0.96512
1340 | 0.881021 | 0.338152 | 0.665712 | 0.630888 | 0.295925 | 0.96534
1350 | 0.881402 | 0.338145 | 0.666529 | 0.631811 | 0.296181 | 0.96552
1350 | 0.882094 | 0.338044 | 0.667322 | 0.632778 | 0.296717 | 0.96569
1350 | 0.88279 | 0.338279 | 0.668249 | 0.633591 | 0.296537 | 0.96586
1350 | 0.883285 | 0.338463 | 0.669068 | 0.634438 | 0.297546 | 0.96583
1350 | 0.883919 | 0.338669 | 0.669977 | 0.635546 | 0.298373 | 0.96613
1360 | 0.884482 | 0.338712 | 0.670471 | 0.636117 | 0.298507 | 0.96632
1360 | 0.884871 | 0.338907 | 0.67148 | 0.636494 | 0.298918 | 0.96654
1360 | 0.885616 | 0.338438 | 0.672331 | 0.638067 | 0.300372 | 0.96671
1360 | 0.886172 | 0.33844 | 0.672968 | 0.639385 | 0.300951 | 0.96688
1360 | 0.886843 | 0.33871 | 0.673916 | 0.639813 | 0.302488 | 0.96724
1370 | 0.887209 | 0.338884 | 0.674661 | 0.640568 | 0.302901 | 0.9673
1370 | 0.887831 | 0.338541 | 0.675027 | 0.641736 | 0.303293 | 0.96741
1370 | 0.888264 | 0.338525 | 0.675808 | 0.64249 | 0.303474 | 0.96745
1370 | 0.888859 | 0.338353 | 0.6762 | 0.643839 | 0.304758 | 0.96769
1370 | 0.889316 | 0.338209 | 0.677551 | 0.644505 | 0.303759 | 0.96789
1380 | 0.889988 | 0.337761 | 0.678686 | 0.64587 | 0.30306 | 0.96802
1380 | 0.8905 | 0.337897 | 0.679335 | 0.647006 | 0.301135 | 0.96824
1380 | 0.891085 | 0.337829 | 0.679595 | 0.647942 | 0.300009 | 0.96833
1380 | 0.891425 | 0.337134 | 0.679985 | 0.64874 | 0.299999 | 0.96846
1380 | 0.89192 | 0.337083 | 0.681145 | 0.649624 | 0.300599 | 0.9687
1390 | 0.892662 | 0.337122 | 0.682489 | 0.650633 | 0.300962 | 0.96888
1390 | 0.893355 | 0.336933 | 0.683142 | 0.651713 | 0.301488 | 0.96894
1390 | 0.893852 | 0.33661 | 0.683839 | 0.65262 | 0.302326 | 0.96924
1390 | 0.894406 | 0.336235 | 0.685075 | 0.653663 | 0.302122 | 0.96948
1390 | 0.89492 | 0.336386 | 0.686137 | 0.654868 | 0.301909 | 0.96953
1400 | 0.895495 | 0.335778 | 0.687003 | 0.656178 | 0.30264 | 0.96949
1400 | 0.896005 | 0.335888 | 0.68717 | 0.6572 | 0.303119 | 0.96973
1400 | 0.896377 | 0.336109 | 0.688199 | 0.658109 | 0.304153 | 0.97006
1400 | 0.897011 | 0.336022 | 0.689301 | 0.658506 | 0.304505 | 0.9701
1400 | 0.897536 | 0.335277 | 0.690192 | 0.65939 | 0.305803 | 0.97026
1410 | 0.898011 | 0.335496 | 0.691027 | 0.661198 | 0.307264 | 0.97055
1410 | 0.898619 | 0.334957 | 0.69158 | 0.66238 | 0.307127 | 0.97071
1410 | 0.899102 | 0.335417 | 0.692662 | 0.663563 | 0.307215 | 0.97091
1410 | 0.899476 | 0.33587 | 0.693603 | 0.664327 | 0.309027 | 0.97116
1410 | 0.90006 | 0.335636 | 0.694015 | 0.665058 | 0.310026 | 0.97114
1420 | 0.900771 | 0.33583 | 0.694771 | 0.666652 | 0.310048 | 0.97123
1420 | 0.901067 | 0.336024 | 0.695697 | 0.66759 | 0.311015 | 0.97144
1420 | 0.901444 | 0.336813 | 0.696136 | 0.668212 | 0.310038 | 0.97152
1420 | 0.901967 | 0.335601 | 0.696971 | 0.669322 | 0.310571 | 0.97161
1420 | 0.902526 | 0.335535 | 0.697452 | 0.670104 | 0.31192 | 0.97182
1430 | 0.902905 | 0.335075 | 0.697917 | 0.671402 | 0.312235 | 0.97188
1430 | 0.903169 | 0.336254 | 0.699089 | 0.672098 | 0.311285 | 0.97198
1430 | 0.903769 | 0.336217 | 0.699895 | 0.673661 | 0.312632 | 0.97215
1430 | 0.904258 | 0.336784 | 0.700905 | 0.674363 | 0.3134 | 0.97229
1430 | 0.904816 | 0.336713 | 0.701747 | 0.674731 | 0.314163 | 0.97232
1440 | 0.905308 | 0.336592 | 0.702107 | 0.676029 | 0.316279 | 0.97241
1440 | 0.905727 | 0.337003 | 0.702862 | 0.6769 | 0.315976 | 0.9729
1440 | 0.906223 | 0.336159 | 0.703139 | 0.677756 | 0.315773 | 0.97302
1440 | 0.906654 | 0.336026 | 0.704274 | 0.67803 | 0.315911 | 0.97311
1440 | 0.907186 | 0.336277 | 0.705102 | 0.679584 | 0.316295 | 0.97318
1450 | 0.907609 | 0.3362 | 0.705721 | 0.680337 | 0.316462 | 0.97319
1450 | 0.908201 | 0.336373 | 0.706381 | 0.681523 | 0.317231 | 0.9735
1450 | 0.908564 | 0.335151 | 0.707856 | 0.682285 | 0.317989 | 0.97361
1450 | 0.909126 | 0.333988 | 0.708553 | 0.683481 | 0.318378 | 0.97368
1450 | 0.909465 | 0.335751 | 0.709343 | 0.685063 | 0.319172 | 0.9738
1460 | 0.909622 | 0.336675 | 0.709374 | 0.685487 | 0.319905 | 0.97393
1460 | 0.909949 | 0.337694 | 0.710272 | 0.685978 | 0.320518 | 0.97389
1460 | 0.910611 | 0.336547 | 0.711156 | 0.687315 | 0.321071 | 0.97396
1460 | 0.910849 | 0.336532 | 0.712151 | 0.688186 | 0.320975 | 0.97415
1460 | 0.911321 | 0.3366 | 0.712894 | 0.689603 | 0.321844 | 0.97433
1470 | 0.911837 | 0.336999 | 0.713642 | 0.689951 | 0.322054 | 0.97439
1470 | 0.912263 | 0.337475 | 0.714614 | 0.690388 | 0.322061 | 0.97468
1470 | 0.91254 | 0.337278 | 0.714954 | 0.691629 | 0.322989 | 0.97469
1470 | 0.912729 | 0.336524 | 0.716112 | 0.692765 | 0.323601 | 0.97475
1470 | 0.913458 | 0.335454 | 0.716757 | 0.694329 | 0.324249 | 0.97474
1480 | 0.913962 | 0.33718 | 0.717757 | 0.695071 | 0.32452 | 0.97502
1480 | 0.914334 | 0.33774 | 0.717915 | 0.695562 | 0.32554 | 0.97489
1480 | 0.914391 | 0.338597 | 0.718606 | 0.696432 | 0.325077 | 0.97506
1480 | 0.914914 | 0.337971 | 0.719627 | 0.697578 | 0.326019 | 0.9751
1480 | 0.915489 | 0.338441 | 0.720274 | 0.698613 | 0.325866 | 0.9752
1490 | 0.915937 | 0.339219 | 0.721341 | 0.698858 | 0.326229 | 0.97543
1490 | 0.916262 | 0.339402 | 0.722035 | 0.69977 | 0.327388 | 0.97559
1490 | 0.916526 | 0.33861 | 0.723059 | 0.700807 | 0.326971 | 0.97555
1490 | 0.91702 | 0.337091 | 0.723802 | 0.702256 | 0.327924 | 0.97567
1490 | 0.917367 | 0.33818 | 0.724336 | 0.703198 | 0.328181 | 0.97583
1500 | 0.917989 | 0.33828 | 0.725209 | 0.704414 | 0.329829 | 0.97598
1500 | 0.918591 | 0.337631 | 0.726258 | 0.704829 | 0.329685 | 0.97586
1500 | 0.918992 | 0.338529 | 0.726829 | 0.705641 | 0.32959 | 0.97577
1500 | 0.919278 | 0.338327 | 0.727457 | 0.706307 | 0.329911 | 0.97573
1500 | 0.919624 | 0.338434 | 0.727959 | 0.707538 | 0.330146 | 0.97597
1510 | 0.919999 | 0.338078 | 0.728635 | 0.708577 | 0.331095 | 0.97619
1510 | 0.920349 | 0.338798 | 0.72902 | 0.708722 | 0.33145 | 0.97631
1510 | 0.920472 | 0.338981 | 0.729947 | 0.709613 | 0.331411 | 0.97639
1510 | 0.920934 | 0.338275 | 0.730836 | 0.710439 | 0.33205 | 0.97661
1510 | 0.921577 | 0.33818 | 0.731497 | 0.711863 | 0.332734 | 0.97669
1520 | 0.921799 | 0.337838 | 0.732509 | 0.712458 | 0.333164 | 0.97657
1520 | 0.922271 | 0.338377 | 0.73347 | 0.71313 | 0.333875 | 0.97689
1520 | 0.922755 | 0.338522 | 0.734012 | 0.713733 | 0.333849 | 0.97713
1520 | 0.923045 | 0.337382 | 0.73494 | 0.714962 | 0.334184 | 0.97699
1520 | 0.923366 | 0.335625 | 0.735659 | 0.716001 | 0.334173 | 0.97708
1530 | 0.923565 | 0.334714 | 0.736115 | 0.716636 | 0.335204 | 0.97706
1530 | 0.92391 | 0.335642 | 0.736692 | 0.717199 | 0.335592 | 0.97711
1530 | 0.92423 | 0.336566 | 0.737227 | 0.717878 | 0.335596 | 0.97707
1530 | 0.924574 | 0.337035 | 0.738394 | 0.719244 | 0.336412 | 0.97717
1530 | 0.925233 | 0.336413 | 0.739282 | 0.720269 | 0.337268 | 0.97725
1540 | 0.925702 | 0.334308 | 0.740353 | 0.721469 | 0.338189 | 0.9774
1540 | 0.925823 | 0.334751 | 0.740762 | 0.721742 | 0.338081 | 0.97747
1540 | 0.926027 | 0.335778 | 0.741299 | 0.722327 | 0.337382 | 0.97748
1540 | 0.926531 | 0.335448 | 0.742253 | 0.723414 | 0.338855 | 0.97765
1540 | 0.92709 | 0.335563 | 0.742905 | 0.724322 | 0.338913 | 0.97775
1550 | 0.927318 | 0.33531 | 0.743789 | 0.725096 | 0.339371 | 0.97782
1550 | 0.927701 | 0.336591 | 0.745008 | 0.726393 | 0.340534 | 0.97782
1550 | 0.927971 | 0.337214 | 0.745146 | 0.726583 | 0.340581 | 0.97782
1550 | 0.928264 | 0.335898 | 0.745622 | 0.727462 | 0.341 | 0.97795
1550 | 0.928578 | 0.336708 | 0.746623 | 0.728543 | 0.341448 | 0.9781
1560 | 0.929033 | 0.337118 | 0.747349 | 0.729066 | 0.341505 | 0.97799
1560 | 0.929292 | 0.336095 | 0.74805 | 0.730209 | 0.341901 | 0.97806
1560 | 0.929614 | 0.336594 | 0.74868 | 0.731359 | 0.343185 | 0.97806
1560 | 0.929921 | 0.33743 | 0.74894 | 0.731554 | 0.342868 | 0.97806
1560 | 0.930226 | 0.337297 | 0.749665 | 0.732623 | 0.343594 | 0.97828
1570 | 0.930643 | 0.337002 | 0.750599 | 0.733485 | 0.344308 | 0.97865
1570 | 0.930944 | 0.337453 | 0.751109 | 0.734287 | 0.344555 | 0.97854
1570 | 0.930951 | 0.338251 | 0.75166 | 0.735246 | 0.34503 | 0.97833
1570 | 0.931418 | 0.337493 | 0.751865 | 0.735758 | 0.345182 | 0.97828
1570 | 0.931742 | 0.337233 | 0.752644 | 0.737021 | 0.345713 | 0.97832
1580 | 0.932126 | 0.338317 | 0.752738 | 0.737712 | 0.346224 | 0.97845
1580 | 0.932578 | 0.338678 | 0.752829 | 0.73819 | 0.346062 | 0.97836
1580 | 0.932831 | 0.339232 | 0.753274 | 0.739302 | 0.346487 | 0.9787
1580 | 0.933188 | 0.3399 | 0.754044 | 0.740507 | 0.347439 | 0.97892
1580 | 0.933405 | 0.339808 | 0.754638 | 0.741334 | 0.348213 | 0.97902
1590 | 0.933744 | 0.339588 | 0.754636 | 0.741583 | 0.347956 | 0.97903
1590 | 0.933886 | 0.339708 | 0.755234 | 0.742483 | 0.348232 | 0.97886
1590 | 0.934246 | 0.340819 | 0.755767 | 0.743325 | 0.348697 | 0.97912
1590 | 0.934567 | 0.339919 | 0.756535 | 0.744406 | 0.34941 | 0.97931
1590 | 0.934751 | 0.339628 | 0.757489 | 0.745776 | 0.350365 | 0.97937
1600 | 0.935085 | 0.33951 | 0.758008 | 0.746572 | 0.350658 | 0.97926
1600 | 0.935363 | 0.339986 | 0.758584 | 0.747695 | 0.351439 | 0.97917
1600 | 0.935468 | 0.340856 | 0.759074 | 0.747989 | 0.351143 | 0.97905